## Sheet1
temp [K] | visc [log10 Pa.s] | referencia
923 | 2.178977 | Volarovich M.P. and Tolstoi D.M., Determination of the viscosity of the binary system Na2B4O7-B2O3 in molten state., Izv.Akad.Nauk SSSR, Otd.Fiz.Mat.Nauk, 1930, No. 9, p. 897-906. Volarovich M.P. and Tolstoi D.M., The Viscosity of the Binary Systems Na2B4O7-B2O3 and NaBO2 NaPO3 in the Fused State, J.Soc.Glass Technol., 1934, vol. 18, No. 71, p. 209-221.
948 | 2.053078 | Volarovich M.P. and Tolstoi D.M., Determination of the viscosity of the binary system Na2B4O7-B2O3 in molten state., Izv.Akad.Nauk SSSR, Otd.Fiz.Mat.Nauk, 1930, No. 9, p. 897-906. Volarovich M.P. and Tolstoi D.M., The Viscosity of the Binary Systems Na2B4O7-B2O3 and NaBO2 NaPO3 in the Fused State, J.Soc.Glass Technol., 1934, vol. 18, No. 71, p. 209-221.
973 | 1.93852 | Volarovich M.P. and Tolstoi D.M., Determination of the viscosity of the binary system Na2B4O7-B2O3 in molten state., Izv.Akad.Nauk SSSR, Otd.Fiz.Mat.Nauk, 1930, No. 9, p. 897-906. Volarovich M.P. and Tolstoi D.M., The Viscosity of the Binary Systems Na2B4O7-B2O3 and NaBO2 NaPO3 in the Fused State, J.Soc.Glass Technol., 1934, vol. 18, No. 71, p. 209-221.
1023 | 1.733999 | Volarovich M.P. and Tolstoi D.M., Determination of the viscosity of the binary system Na2B4O7-B2O3 in molten state., Izv.Akad.Nauk SSSR, Otd.Fiz.Mat.Nauk, 1930, No. 9, p. 897-906. Volarovich M.P. and Tolstoi D.M., The Viscosity of the Binary Systems Na2B4O7-B2O3 and NaBO2 NaPO3 in the Fused State, J.Soc.Glass Technol., 1934, vol. 18, No. 71, p. 209-221.
1543 | 0.4756712 | Izumitani T. and Moriya Y., On the measurement of the viscosity of glass by means of a counter balanced sphere method and a rotating cylinder method, Bull.Osaka Ind.Res.Inst., 1960, vol. 11, No. 4, p. 274-285.
1448 | 0.6434527 | Izumitani T. and Moriya Y., On the measurement of the viscosity of glass by means of a counter balanced sphere method and a rotating cylinder method, Bull.Osaka Ind.Res.Inst., 1960, vol. 11, No. 4, p. 274-285.
1348 | 0.8215135 | Izumitani T. and Moriya Y., On the measurement of the viscosity of glass by means of a counter balanced sphere method and a rotating cylinder method, Bull.Osaka Ind.Res.Inst., 1960, vol. 11, No. 4, p. 274-285.
1245 | 1.033424 | Izumitani T. and Moriya Y., On the measurement of the viscosity of glass by means of a counter balanced sphere method and a rotating cylinder method, Bull.Osaka Ind.Res.Inst., 1960, vol. 11, No. 4, p. 274-285.
1110 | 1.390935 | Izumitani T. and Moriya Y., On the measurement of the viscosity of glass by means of a counter balanced sphere method and a rotating cylinder method, Bull.Osaka Ind.Res.Inst., 1960, vol. 11, No. 4, p. 274-285.
1022 | 1.694605 | Izumitani T. and Moriya Y., On the measurement of the viscosity of glass by means of a counter balanced sphere method and a rotating cylinder method, Bull.Osaka Ind.Res.Inst., 1960, vol. 11, No. 4, p. 274-285.
950 | 2.017033 | Izumitani T. and Moriya Y., On the measurement of the viscosity of glass by means of a counter balanced sphere method and a rotating cylinder method, Bull.Osaka Ind.Res.Inst., 1960, vol. 11, No. 4, p. 274-285.
866 | 2.534026 | Izumitani T. and Moriya Y., On the measurement of the viscosity of glass by means of a counter balanced sphere method and a rotating cylinder method, Bull.Osaka Ind.Res.Inst., 1960, vol. 11, No. 4, p. 274-285.
803 | 3.158362 | Izumitani T. and Moriya Y., On the measurement of the viscosity of glass by means of a counter balanced sphere method and a rotating cylinder method, Bull.Osaka Ind.Res.Inst., 1960, vol. 11, No. 4, p. 274-285.
746 | 3.920123 | Izumitani T. and Moriya Y., On the measurement of the viscosity of glass by means of a counter balanced sphere method and a rotating cylinder method, Bull.Osaka Ind.Res.Inst., 1960, vol. 11, No. 4, p. 274-285.
721 | 4.460898 | Izumitani T. and Moriya Y., On the measurement of the viscosity of glass by means of a counter balanced sphere method and a rotating cylinder method, Bull.Osaka Ind.Res.Inst., 1960, vol. 11, No. 4, p. 274-285.
1359 | -0.52 | Danek V. and Licko T., Zariadenie na meranie fyzikalnochemickych vlastnosti kyslicnikovich tavenin, Silikaty, 1981, vol. 25, p. 153-163.
1467 | -0.43 | Danek V. and Licko T., Zariadenie na meranie fyzikalnochemickych vlastnosti kyslicnikovich tavenin, Silikaty, 1981, vol. 25, p. 153-163.
1560 | -0.28 | Danek V. and Licko T., Zariadenie na meranie fyzikalnochemickych vlastnosti kyslicnikovich tavenin, Silikaty, 1981, vol. 25, p. 153-163.
1654 | -0.05 | Danek V. and Licko T., Zariadenie na meranie fyzikalnochemickych vlastnosti kyslicnikovich tavenin, Silikaty, 1981, vol. 25, p. 153-163.
1703 | 0.23 | Danek V. and Licko T., Zariadenie na meranie fyzikalnochemickych vlastnosti kyslicnikovich tavenin, Silikaty, 1981, vol. 25, p. 153-163.
796 | 12 | Ehrt D., The effect of ZnO, La2O3, PbO and Bi2O3 on the properties of binary borate glasses and melts., Phys.Chem.Glasses; Eur.J.Glass Sci.Technol.B, 2006, vol. 47, No. 6, p. 669-674.
909 | 6.6 | Ehrt D., The effect of ZnO, La2O3, PbO and Bi2O3 on the properties of binary borate glasses and melts., Phys.Chem.Glasses; Eur.J.Glass Sci.Technol.B, 2006, vol. 47, No. 6, p. 669-674.
1067 | 3.2 | Ehrt D., The effect of ZnO, La2O3, PbO and Bi2O3 on the properties of binary borate glasses and melts., Phys.Chem.Glasses; Eur.J.Glass Sci.Technol.B, 2006, vol. 47, No. 6, p. 669-674.
576.5 | 9 | Klyuev V.P. and Bulaeva A.V., Viscosity and thermal expansion of lead borate glasses in the glass transition range (in Russian), Fizika i Khimiya Stekla, 1980, vol. 6, No. 6, p. 674-678. Klyuev V.P. and Mazurin O.V., Structural temperature coeficients of specific volume and viscosity of lead borate glass forming melts, J.Non-Cryst.Solids, 1980, vol. 38-39, pt I, p. 117-122.
556.5 | 10 | Klyuev V.P. and Bulaeva A.V., Viscosity and thermal expansion of lead borate glasses in the glass transition range (in Russian), Fizika i Khimiya Stekla, 1980, vol. 6, No. 6, p. 674-678. Klyuev V.P. and Mazurin O.V., Structural temperature coeficients of specific volume and viscosity of lead borate glass forming melts, J.Non-Cryst.Solids, 1980, vol. 38-39, pt I, p. 117-122.
537.5 | 11 | Klyuev V.P. and Bulaeva A.V., Viscosity and thermal expansion of lead borate glasses in the glass transition range (in Russian), Fizika i Khimiya Stekla, 1980, vol. 6, No. 6, p. 674-678. Klyuev V.P. and Mazurin O.V., Structural temperature coeficients of specific volume and viscosity of lead borate glass forming melts, J.Non-Cryst.Solids, 1980, vol. 38-39, pt I, p. 117-122.
518.5 | 12 | Klyuev V.P. and Bulaeva A.V., Viscosity and thermal expansion of lead borate glasses in the glass transition range (in Russian), Fizika i Khimiya Stekla, 1980, vol. 6, No. 6, p. 674-678. Klyuev V.P. and Mazurin O.V., Structural temperature coeficients of specific volume and viscosity of lead borate glass forming melts, J.Non-Cryst.Solids, 1980, vol. 38-39, pt I, p. 117-122.
503.5 | 13 | Klyuev V.P. and Bulaeva A.V., Viscosity and thermal expansion of lead borate glasses in the glass transition range (in Russian), Fizika i Khimiya Stekla, 1980, vol. 6, No. 6, p. 674-678. Klyuev V.P. and Mazurin O.V., Structural temperature coeficients of specific volume and viscosity of lead borate glass forming melts, J.Non-Cryst.Solids, 1980, vol. 38-39, pt I, p. 117-122.
873 | 2.54 | Matusita K., Watanabe T., Kamiya K. and Sakka S., Viscosities of single and mixed alkali borate glasses, Phys.Chem.Glasses, 1980, vol. 21, No. 2, p. 78-84.
973 | 2 | Matusita K., Watanabe T., Kamiya K. and Sakka S., Viscosities of single and mixed alkali borate glasses, Phys.Chem.Glasses, 1980, vol. 21, No. 2, p. 78-84.
1073 | 1.6 | Matusita K., Watanabe T., Kamiya K. and Sakka S., Viscosities of single and mixed alkali borate glasses, Phys.Chem.Glasses, 1980, vol. 21, No. 2, p. 78-84.
1173 | 1.28 | Matusita K., Watanabe T., Kamiya K. and Sakka S., Viscosities of single and mixed alkali borate glasses, Phys.Chem.Glasses, 1980, vol. 21, No. 2, p. 78-84.
1497 | 0.65 | Inaba S., Tokunaga H., Hwang C. and Fujino S., Viscosity of Bi2O3-B2O3-SiO2 melts, Phys.Chem.Glasses; Eur.J.Glass Sci.Technol.B, 2009, vol. 50, No. 3, p. 153-155.
1357 | 0.89 | Inaba S., Tokunaga H., Hwang C. and Fujino S., Viscosity of Bi2O3-B2O3-SiO2 melts, Phys.Chem.Glasses; Eur.J.Glass Sci.Technol.B, 2009, vol. 50, No. 3, p. 153-155.
1235 | 1.14 | Inaba S., Tokunaga H., Hwang C. and Fujino S., Viscosity of Bi2O3-B2O3-SiO2 melts, Phys.Chem.Glasses; Eur.J.Glass Sci.Technol.B, 2009, vol. 50, No. 3, p. 153-155.
1133 | 1.41 | Inaba S., Tokunaga H., Hwang C. and Fujino S., Viscosity of Bi2O3-B2O3-SiO2 melts, Phys.Chem.Glasses; Eur.J.Glass Sci.Technol.B, 2009, vol. 50, No. 3, p. 153-155.
1173 | 1.152288 | Kaiura G.H. and Toguri J.M., The viscosity and structure of sodium borate melts, Phys.Chem.Glasses, 1976, vol. 17, No. 3, p. 62-69.
1273 | 0.9138139 | Kaiura G.H. and Toguri J.M., The viscosity and structure of sodium borate melts, Phys.Chem.Glasses, 1976, vol. 17, No. 3, p. 62-69.
1373 | 0.7160033 | Kaiura G.H. and Toguri J.M., The viscosity and structure of sodium borate melts, Phys.Chem.Glasses, 1976, vol. 17, No. 3, p. 62-69.
1473 | 0.544068 | Kaiura G.H. and Toguri J.M., The viscosity and structure of sodium borate melts, Phys.Chem.Glasses, 1976, vol. 17, No. 3, p. 62-69.
973 | 0.346353 | Nikitina I.Yu., Balakin S.M., Nikitin Yu.P. and Zaitseva N.A., Temperature dependence of viscosity of molten B2O3 containing CoO, NiO or MoO3 (in Russian), Zh.Fiz.Khim., 1993, vol. 67, No. 9, p. 1784-1786.
1073 | 0.1205739 | Nikitina I.Yu., Balakin S.M., Nikitin Yu.P. and Zaitseva N.A., Temperature dependence of viscosity of molten B2O3 containing CoO, NiO or MoO3 (in Russian), Zh.Fiz.Khim., 1993, vol. 67, No. 9, p. 1784-1786.
1173 | 0.0374265 | Nikitina I.Yu., Balakin S.M., Nikitin Yu.P. and Zaitseva N.A., Temperature dependence of viscosity of molten B2O3 containing CoO, NiO or MoO3 (in Russian), Zh.Fiz.Khim., 1993, vol. 67, No. 9, p. 1784-1786.
1273 | -0.08618615 | Nikitina I.Yu., Balakin S.M., Nikitin Yu.P. and Zaitseva N.A., Temperature dependence of viscosity of molten B2O3 containing CoO, NiO or MoO3 (in Russian), Zh.Fiz.Khim., 1993, vol. 67, No. 9, p. 1784-1786.
1373 | -0.19382 | Nikitina I.Yu., Balakin S.M., Nikitin Yu.P. and Zaitseva N.A., Temperature dependence of viscosity of molten B2O3 containing CoO, NiO or MoO3 (in Russian), Zh.Fiz.Khim., 1993, vol. 67, No. 9, p. 1784-1786.
1423 | -0.2839967 | Nikitina I.Yu., Balakin S.M., Nikitin Yu.P. and Zaitseva N.A., Temperature dependence of viscosity of molten B2O3 containing CoO, NiO or MoO3 (in Russian), Zh.Fiz.Khim., 1993, vol. 67, No. 9, p. 1784-1786.
1269.036 | 0.94 | Mackenzie J.D., The viscosity, molar volume and electric conductivity of liquid boron trioxide, Trans.Faraday Soc., 1956, vol. 52, No. 12, p. 1564-1567.
1183.432 | 1.09 | Mackenzie J.D., The viscosity, molar volume and electric conductivity of liquid boron trioxide, Trans.Faraday Soc., 1956, vol. 52, No. 12, p. 1564-1567.
1111.111 | 1.28 | Mackenzie J.D., The viscosity, molar volume and electric conductivity of liquid boron trioxide, Trans.Faraday Soc., 1956, vol. 52, No. 12, p. 1564-1567.
1057.082 | 1.42 | Mackenzie J.D., The viscosity, molar volume and electric conductivity of liquid boron trioxide, Trans.Faraday Soc., 1956, vol. 52, No. 12, p. 1564-1567.
991.0803 | 1.63 | Mackenzie J.D., The viscosity, molar volume and electric conductivity of liquid boron trioxide, Trans.Faraday Soc., 1956, vol. 52, No. 12, p. 1564-1567.
915.7509 | 1.99 | Mackenzie J.D., The viscosity, molar volume and electric conductivity of liquid boron trioxide, Trans.Faraday Soc., 1956, vol. 52, No. 12, p. 1564-1567.
877.9631 | 2.21 | Mackenzie J.D., The viscosity, molar volume and electric conductivity of liquid boron trioxide, Trans.Faraday Soc., 1956, vol. 52, No. 12, p. 1564-1567.
825.0825 | 2.55 | Mackenzie J.D., The viscosity, molar volume and electric conductivity of liquid boron trioxide, Trans.Faraday Soc., 1956, vol. 52, No. 12, p. 1564-1567.
798.722 | 2.92 | Mackenzie J.D., The viscosity, molar volume and electric conductivity of liquid boron trioxide, Trans.Faraday Soc., 1956, vol. 52, No. 12, p. 1564-1567.
1096.491 | 1.24 | Mackenzie J.D., The viscosity, molar volume and electric conductivity of liquid boron trioxide, Trans.Faraday Soc., 1956, vol. 52, No. 12, p. 1564-1567.
1041.667 | 1.48 | Mackenzie J.D., The viscosity, molar volume and electric conductivity of liquid boron trioxide, Trans.Faraday Soc., 1956, vol. 52, No. 12, p. 1564-1567.
991.0803 | 1.58 | Mackenzie J.D., The viscosity, molar volume and electric conductivity of liquid boron trioxide, Trans.Faraday Soc., 1956, vol. 52, No. 12, p. 1564-1567.
942.5071 | 1.82 | Mackenzie J.D., The viscosity, molar volume and electric conductivity of liquid boron trioxide, Trans.Faraday Soc., 1956, vol. 52, No. 12, p. 1564-1567.
903.3424 | 1.98 | Mackenzie J.D., The viscosity, molar volume and electric conductivity of liquid boron trioxide, Trans.Faraday Soc., 1956, vol. 52, No. 12, p. 1564-1567.
865.0519 | 2.26 | Mackenzie J.D., The viscosity, molar volume and electric conductivity of liquid boron trioxide, Trans.Faraday Soc., 1956, vol. 52, No. 12, p. 1564-1567.
973 | 1.9 | Saint-Gobain Co., NL Patent No.6402803 Int.Cl C 03 b, C 03 c, C 10 m, http://ep.espacenet.com/, 1964. Saint-Gobain Co., LU Patent No.45676 Int.Cl -, http://ep.espacenet.com/, 1964. Saint-Gobain Co., FR Patent No.1359782 Int.Cl C 03 b, http://ep.espacenet.com/, 1964. Saint-Gobain Co., BE Patent No.645381 C 03 b, http://ep.espacenet.com/, 1964. Saint-Gobain Co., GB Patent No.1045803 Cl C 03 b 39/00, Abridg.Specif., 1966, No. x-14. d`Huart G., DE Patent No.1220566 Int.Cl C 03 c, http://ep.espacenet
1073 | 1.5 | Saint-Gobain Co., NL Patent No.6402803 Int.Cl C 03 b, C 03 c, C 10 m, http://ep.espacenet.com/, 1964. Saint-Gobain Co., LU Patent No.45676 Int.Cl -, http://ep.espacenet.com/, 1964. Saint-Gobain Co., FR Patent No.1359782 Int.Cl C 03 b, http://ep.espacenet.com/, 1964. Saint-Gobain Co., BE Patent No.645381 C 03 b, http://ep.espacenet.com/, 1964. Saint-Gobain Co., GB Patent No.1045803 Cl C 03 b 39/00, Abridg.Specif., 1966, No. x-14. d`Huart G., DE Patent No.1220566 Int.Cl C 03 c, http://ep.espacenet
1173 | 1.1 | Saint-Gobain Co., NL Patent No.6402803 Int.Cl C 03 b, C 03 c, C 10 m, http://ep.espacenet.com/, 1964. Saint-Gobain Co., LU Patent No.45676 Int.Cl -, http://ep.espacenet.com/, 1964. Saint-Gobain Co., FR Patent No.1359782 Int.Cl C 03 b, http://ep.espacenet.com/, 1964. Saint-Gobain Co., BE Patent No.645381 C 03 b, http://ep.espacenet.com/, 1964. Saint-Gobain Co., GB Patent No.1045803 Cl C 03 b 39/00, Abridg.Specif., 1966, No. x-14. d`Huart G., DE Patent No.1220566 Int.Cl C 03 c, http://ep.espacenet
1273 | 0.8 | Saint-Gobain Co., NL Patent No.6402803 Int.Cl C 03 b, C 03 c, C 10 m, http://ep.espacenet.com/, 1964. Saint-Gobain Co., LU Patent No.45676 Int.Cl -, http://ep.espacenet.com/, 1964. Saint-Gobain Co., FR Patent No.1359782 Int.Cl C 03 b, http://ep.espacenet.com/, 1964. Saint-Gobain Co., BE Patent No.645381 C 03 b, http://ep.espacenet.com/, 1964. Saint-Gobain Co., GB Patent No.1045803 Cl C 03 b 39/00, Abridg.Specif., 1966, No. x-14. d`Huart G., DE Patent No.1220566 Int.Cl C 03 c, http://ep.espacenet
555.2471 | 9.67 | Piguet J.L. and Shelby J.E., Preparation and properties of silver borate glasses., J.Am.Ceram.Soc., 1985, vol. 68, No. 8, p. 450-455.
553.4034 | 9.75 | Piguet J.L. and Shelby J.E., Preparation and properties of silver borate glasses., J.Am.Ceram.Soc., 1985, vol. 68, No. 8, p. 450-455.
550.9642 | 9.88 | Piguet J.L. and Shelby J.E., Preparation and properties of silver borate glasses., J.Am.Ceram.Soc., 1985, vol. 68, No. 8, p. 450-455.
549.1488 | 10 | Piguet J.L. and Shelby J.E., Preparation and properties of silver borate glasses., J.Am.Ceram.Soc., 1985, vol. 68, No. 8, p. 450-455.
546.1496 | 10.21 | Piguet J.L. and Shelby J.E., Preparation and properties of silver borate glasses., J.Am.Ceram.Soc., 1985, vol. 68, No. 8, p. 450-455.
543.1831 | 10.39 | Piguet J.L. and Shelby J.E., Preparation and properties of silver borate glasses., J.Am.Ceram.Soc., 1985, vol. 68, No. 8, p. 450-455.
538.7931 | 10.6 | Piguet J.L. and Shelby J.E., Preparation and properties of silver borate glasses., J.Am.Ceram.Soc., 1985, vol. 68, No. 8, p. 450-455.
537.9236 | 10.73 | Piguet J.L. and Shelby J.E., Preparation and properties of silver borate glasses., J.Am.Ceram.Soc., 1985, vol. 68, No. 8, p. 450-455.
534.4735 | 10.83 | Piguet J.L. and Shelby J.E., Preparation and properties of silver borate glasses., J.Am.Ceram.Soc., 1985, vol. 68, No. 8, p. 450-455.
533.049 | 10.94 | Piguet J.L. and Shelby J.E., Preparation and properties of silver borate glasses., J.Am.Ceram.Soc., 1985, vol. 68, No. 8, p. 450-455.
531.6321 | 11.04 | Piguet J.L. and Shelby J.E., Preparation and properties of silver borate glasses., J.Am.Ceram.Soc., 1985, vol. 68, No. 8, p. 450-455.
529.1005 | 11.19 | Piguet J.L. and Shelby J.E., Preparation and properties of silver borate glasses., J.Am.Ceram.Soc., 1985, vol. 68, No. 8, p. 450-455.
528.8 | 12 | Volkova N.E. and Nemilov S.V., The effect of heat treatment on low temperature viscosity of glasses in the system Li2O-B2O3 (in Russian), Fizika i Khimiya Stekla, 1990, vol. 16, No. 2, p. 207-212.
545.5 | 11 | Volkova N.E. and Nemilov S.V., The effect of heat treatment on low temperature viscosity of glasses in the system Li2O-B2O3 (in Russian), Fizika i Khimiya Stekla, 1990, vol. 16, No. 2, p. 207-212.
563.3 | 10 | Volkova N.E. and Nemilov S.V., The effect of heat treatment on low temperature viscosity of glasses in the system Li2O-B2O3 (in Russian), Fizika i Khimiya Stekla, 1990, vol. 16, No. 2, p. 207-212.
582.4 | 9 | Volkova N.E. and Nemilov S.V., The effect of heat treatment on low temperature viscosity of glasses in the system Li2O-B2O3 (in Russian), Fizika i Khimiya Stekla, 1990, vol. 16, No. 2, p. 207-212.
602.7 | 8 | Volkova N.E. and Nemilov S.V., The effect of heat treatment on low temperature viscosity of glasses in the system Li2O-B2O3 (in Russian), Fizika i Khimiya Stekla, 1990, vol. 16, No. 2, p. 207-212.
773 | 4.32 | Sasek L., Kovandova J. and Drahonovsky M., Viscosity of soda-borate glasses and glass melts, Sb.Vys.Sk.Chem.Technol.Praze,Chem.Technol.Silik., 1984, vol. 12, p. 47-72.
823 | 3.67 | Sasek L., Kovandova J. and Drahonovsky M., Viscosity of soda-borate glasses and glass melts, Sb.Vys.Sk.Chem.Technol.Praze,Chem.Technol.Silik., 1984, vol. 12, p. 47-72.
873 | 3.04 | Sasek L., Kovandova J. and Drahonovsky M., Viscosity of soda-borate glasses and glass melts, Sb.Vys.Sk.Chem.Technol.Praze,Chem.Technol.Silik., 1984, vol. 12, p. 47-72.
923 | 2.57 | Sasek L., Kovandova J. and Drahonovsky M., Viscosity of soda-borate glasses and glass melts, Sb.Vys.Sk.Chem.Technol.Praze,Chem.Technol.Silik., 1984, vol. 12, p. 47-72.
973 | 2.2 | Sasek L., Kovandova J. and Drahonovsky M., Viscosity of soda-borate glasses and glass melts, Sb.Vys.Sk.Chem.Technol.Praze,Chem.Technol.Silik., 1984, vol. 12, p. 47-72.
1023 | 1.85 | Sasek L., Kovandova J. and Drahonovsky M., Viscosity of soda-borate glasses and glass melts, Sb.Vys.Sk.Chem.Technol.Praze,Chem.Technol.Silik., 1984, vol. 12, p. 47-72.
1073 | 1.54 | Sasek L., Kovandova J. and Drahonovsky M., Viscosity of soda-borate glasses and glass melts, Sb.Vys.Sk.Chem.Technol.Praze,Chem.Technol.Silik., 1984, vol. 12, p. 47-72.
1123 | 1.28 | Sasek L., Kovandova J. and Drahonovsky M., Viscosity of soda-borate glasses and glass melts, Sb.Vys.Sk.Chem.Technol.Praze,Chem.Technol.Silik., 1984, vol. 12, p. 47-72.
1173 | 1.07 | Sasek L., Kovandova J. and Drahonovsky M., Viscosity of soda-borate glasses and glass melts, Sb.Vys.Sk.Chem.Technol.Praze,Chem.Technol.Silik., 1984, vol. 12, p. 47-72.
1223 | 0.85 | Sasek L., Kovandova J. and Drahonovsky M., Viscosity of soda-borate glasses and glass melts, Sb.Vys.Sk.Chem.Technol.Praze,Chem.Technol.Silik., 1984, vol. 12, p. 47-72.
1273 | 0.67 | Sasek L., Kovandova J. and Drahonovsky M., Viscosity of soda-borate glasses and glass melts, Sb.Vys.Sk.Chem.Technol.Praze,Chem.Technol.Silik., 1984, vol. 12, p. 47-72.
1473 | 0.26 | Sasek L., Kovandova J. and Drahonovsky M., Viscosity of soda-borate glasses and glass melts, Sb.Vys.Sk.Chem.Technol.Praze,Chem.Technol.Silik., 1984, vol. 12, p. 47-72.
495 | 14.2014 | Suzuki S., Kobayashi T., Takahashi M. and Imaoka M., Static viscoelasticity of some oxide glasses, Ann.Rep.Ceram.Eng.Res.Lab.,Nagoya Inst.Technol., 1980, vol. 7, p. 15-28. Suzuki S., Kobayashi T., Takahashi M. and Imaoka M., Viscosity of some oxide glasses in the glass transition range, J.Ceram.Soc.Jpn, 1981, vol. 89, No. 5, p. 252-259. Suzuki S., Takahashi M., Kobayashi T. and Imaoka M., Retarded elasticity in B2O3-GeO2 glasses, J.Non-Cryst.Solids, 1981, vol. 46, No. 2, p. 163-169.
504 | 13.94939 | Suzuki S., Kobayashi T., Takahashi M. and Imaoka M., Static viscoelasticity of some oxide glasses, Ann.Rep.Ceram.Eng.Res.Lab.,Nagoya Inst.Technol., 1980, vol. 7, p. 15-28. Suzuki S., Kobayashi T., Takahashi M. and Imaoka M., Viscosity of some oxide glasses in the glass transition range, J.Ceram.Soc.Jpn, 1981, vol. 89, No. 5, p. 252-259. Suzuki S., Takahashi M., Kobayashi T. and Imaoka M., Retarded elasticity in B2O3-GeO2 glasses, J.Non-Cryst.Solids, 1981, vol. 46, No. 2, p. 163-169.
506 | 13.88024 | Suzuki S., Kobayashi T., Takahashi M. and Imaoka M., Static viscoelasticity of some oxide glasses, Ann.Rep.Ceram.Eng.Res.Lab.,Nagoya Inst.Technol., 1980, vol. 7, p. 15-28. Suzuki S., Kobayashi T., Takahashi M. and Imaoka M., Viscosity of some oxide glasses in the glass transition range, J.Ceram.Soc.Jpn, 1981, vol. 89, No. 5, p. 252-259. Suzuki S., Takahashi M., Kobayashi T. and Imaoka M., Retarded elasticity in B2O3-GeO2 glasses, J.Non-Cryst.Solids, 1981, vol. 46, No. 2, p. 163-169.
508 | 13.65706 | Suzuki S., Kobayashi T., Takahashi M. and Imaoka M., Static viscoelasticity of some oxide glasses, Ann.Rep.Ceram.Eng.Res.Lab.,Nagoya Inst.Technol., 1980, vol. 7, p. 15-28. Suzuki S., Kobayashi T., Takahashi M. and Imaoka M., Viscosity of some oxide glasses in the glass transition range, J.Ceram.Soc.Jpn, 1981, vol. 89, No. 5, p. 252-259. Suzuki S., Takahashi M., Kobayashi T. and Imaoka M., Retarded elasticity in B2O3-GeO2 glasses, J.Non-Cryst.Solids, 1981, vol. 46, No. 2, p. 163-169.
510 | 13.36736 | Suzuki S., Kobayashi T., Takahashi M. and Imaoka M., Static viscoelasticity of some oxide glasses, Ann.Rep.Ceram.Eng.Res.Lab.,Nagoya Inst.Technol., 1980, vol. 7, p. 15-28. Suzuki S., Kobayashi T., Takahashi M. and Imaoka M., Viscosity of some oxide glasses in the glass transition range, J.Ceram.Soc.Jpn, 1981, vol. 89, No. 5, p. 252-259. Suzuki S., Takahashi M., Kobayashi T. and Imaoka M., Retarded elasticity in B2O3-GeO2 glasses, J.Non-Cryst.Solids, 1981, vol. 46, No. 2, p. 163-169.
512 | 13.15836 | Suzuki S., Kobayashi T., Takahashi M. and Imaoka M., Static viscoelasticity of some oxide glasses, Ann.Rep.Ceram.Eng.Res.Lab.,Nagoya Inst.Technol., 1980, vol. 7, p. 15-28. Suzuki S., Kobayashi T., Takahashi M. and Imaoka M., Viscosity of some oxide glasses in the glass transition range, J.Ceram.Soc.Jpn, 1981, vol. 89, No. 5, p. 252-259. Suzuki S., Takahashi M., Kobayashi T. and Imaoka M., Retarded elasticity in B2O3-GeO2 glasses, J.Non-Cryst.Solids, 1981, vol. 46, No. 2, p. 163-169.
523 | 12.61066 | Suzuki S., Kobayashi T., Takahashi M. and Imaoka M., Static viscoelasticity of some oxide glasses, Ann.Rep.Ceram.Eng.Res.Lab.,Nagoya Inst.Technol., 1980, vol. 7, p. 15-28. Suzuki S., Kobayashi T., Takahashi M. and Imaoka M., Viscosity of some oxide glasses in the glass transition range, J.Ceram.Soc.Jpn, 1981, vol. 89, No. 5, p. 252-259. Suzuki S., Takahashi M., Kobayashi T. and Imaoka M., Retarded elasticity in B2O3-GeO2 glasses, J.Non-Cryst.Solids, 1981, vol. 46, No. 2, p. 163-169.
527 | 12.3784 | Suzuki S., Kobayashi T., Takahashi M. and Imaoka M., Static viscoelasticity of some oxide glasses, Ann.Rep.Ceram.Eng.Res.Lab.,Nagoya Inst.Technol., 1980, vol. 7, p. 15-28. Suzuki S., Kobayashi T., Takahashi M. and Imaoka M., Viscosity of some oxide glasses in the glass transition range, J.Ceram.Soc.Jpn, 1981, vol. 89, No. 5, p. 252-259. Suzuki S., Takahashi M., Kobayashi T. and Imaoka M., Retarded elasticity in B2O3-GeO2 glasses, J.Non-Cryst.Solids, 1981, vol. 46, No. 2, p. 163-169.
723 | 4.41 | Matusita K., Watanabe T., Kamiya K. and Sakka S., Viscosities of single and mixed alkali borate glasses, Phys.Chem.Glasses, 1980, vol. 21, No. 2, p. 78-84.
773 | 3.54 | Matusita K., Watanabe T., Kamiya K. and Sakka S., Viscosities of single and mixed alkali borate glasses, Phys.Chem.Glasses, 1980, vol. 21, No. 2, p. 78-84.
873 | 2.57 | Matusita K., Watanabe T., Kamiya K. and Sakka S., Viscosities of single and mixed alkali borate glasses, Phys.Chem.Glasses, 1980, vol. 21, No. 2, p. 78-84.
973 | 2.02 | Matusita K., Watanabe T., Kamiya K. and Sakka S., Viscosities of single and mixed alkali borate glasses, Phys.Chem.Glasses, 1980, vol. 21, No. 2, p. 78-84.
1073 | 1.61 | Matusita K., Watanabe T., Kamiya K. and Sakka S., Viscosities of single and mixed alkali borate glasses, Phys.Chem.Glasses, 1980, vol. 21, No. 2, p. 78-84.
1173 | 1.3 | Matusita K., Watanabe T., Kamiya K. and Sakka S., Viscosities of single and mixed alkali borate glasses, Phys.Chem.Glasses, 1980, vol. 21, No. 2, p. 78-84.
1553 | 0.3424227 | Slavyanskii V.T. and Krestnikova E.N., Viscosity of boron oxide as the substance for calibration of viscometers (in Russian), Zh.Fiz.Khim., 1952, vol. 26, No. 12, p. 1844-1846. Slavyanskii V.T., Automatic viscometer of the State Optical Institute (in Russian)., Tr.Gos.Optich.Inst., 1956, No. 145, p. 246-277.
1533 | 0.3617278 | Slavyanskii V.T. and Krestnikova E.N., Viscosity of boron oxide as the substance for calibration of viscometers (in Russian), Zh.Fiz.Khim., 1952, vol. 26, No. 12, p. 1844-1846. Slavyanskii V.T., Automatic viscometer of the State Optical Institute (in Russian)., Tr.Gos.Optich.Inst., 1956, No. 145, p. 246-277.
1513 | 0.3802112 | Slavyanskii V.T. and Krestnikova E.N., Viscosity of boron oxide as the substance for calibration of viscometers (in Russian), Zh.Fiz.Khim., 1952, vol. 26, No. 12, p. 1844-1846. Slavyanskii V.T., Automatic viscometer of the State Optical Institute (in Russian)., Tr.Gos.Optich.Inst., 1956, No. 145, p. 246-277.
1493 | 0.39794 | Slavyanskii V.T. and Krestnikova E.N., Viscosity of boron oxide as the substance for calibration of viscometers (in Russian), Zh.Fiz.Khim., 1952, vol. 26, No. 12, p. 1844-1846. Slavyanskii V.T., Automatic viscometer of the State Optical Institute (in Russian)., Tr.Gos.Optich.Inst., 1956, No. 145, p. 246-277.
1473 | 0.447158 | Slavyanskii V.T. and Krestnikova E.N., Viscosity of boron oxide as the substance for calibration of viscometers (in Russian), Zh.Fiz.Khim., 1952, vol. 26, No. 12, p. 1844-1846. Slavyanskii V.T., Automatic viscometer of the State Optical Institute (in Russian)., Tr.Gos.Optich.Inst., 1956, No. 145, p. 246-277.
1453 | 0.4913617 | Slavyanskii V.T. and Krestnikova E.N., Viscosity of boron oxide as the substance for calibration of viscometers (in Russian), Zh.Fiz.Khim., 1952, vol. 26, No. 12, p. 1844-1846. Slavyanskii V.T., Automatic viscometer of the State Optical Institute (in Russian)., Tr.Gos.Optich.Inst., 1956, No. 145, p. 246-277.
1433 | 0.5314789 | Slavyanskii V.T. and Krestnikova E.N., Viscosity of boron oxide as the substance for calibration of viscometers (in Russian), Zh.Fiz.Khim., 1952, vol. 26, No. 12, p. 1844-1846. Slavyanskii V.T., Automatic viscometer of the State Optical Institute (in Russian)., Tr.Gos.Optich.Inst., 1956, No. 145, p. 246-277.
1413 | 0.5682017 | Slavyanskii V.T. and Krestnikova E.N., Viscosity of boron oxide as the substance for calibration of viscometers (in Russian), Zh.Fiz.Khim., 1952, vol. 26, No. 12, p. 1844-1846. Slavyanskii V.T., Automatic viscometer of the State Optical Institute (in Russian)., Tr.Gos.Optich.Inst., 1956, No. 145, p. 246-277.
1393 | 0.6127839 | Slavyanskii V.T. and Krestnikova E.N., Viscosity of boron oxide as the substance for calibration of viscometers (in Russian), Zh.Fiz.Khim., 1952, vol. 26, No. 12, p. 1844-1846. Slavyanskii V.T., Automatic viscometer of the State Optical Institute (in Russian)., Tr.Gos.Optich.Inst., 1956, No. 145, p. 246-277.
1373 | 0.6532125 | Slavyanskii V.T. and Krestnikova E.N., Viscosity of boron oxide as the substance for calibration of viscometers (in Russian), Zh.Fiz.Khim., 1952, vol. 26, No. 12, p. 1844-1846. Slavyanskii V.T., Automatic viscometer of the State Optical Institute (in Russian)., Tr.Gos.Optich.Inst., 1956, No. 145, p. 246-277.
1353 | 0.6901961 | Slavyanskii V.T. and Krestnikova E.N., Viscosity of boron oxide as the substance for calibration of viscometers (in Russian), Zh.Fiz.Khim., 1952, vol. 26, No. 12, p. 1844-1846. Slavyanskii V.T., Automatic viscometer of the State Optical Institute (in Russian)., Tr.Gos.Optich.Inst., 1956, No. 145, p. 246-277.
1333 | 0.7403627 | Slavyanskii V.T. and Krestnikova E.N., Viscosity of boron oxide as the substance for calibration of viscometers (in Russian), Zh.Fiz.Khim., 1952, vol. 26, No. 12, p. 1844-1846. Slavyanskii V.T., Automatic viscometer of the State Optical Institute (in Russian)., Tr.Gos.Optich.Inst., 1956, No. 145, p. 246-277.
1313 | 0.7853298 | Slavyanskii V.T. and Krestnikova E.N., Viscosity of boron oxide as the substance for calibration of viscometers (in Russian), Zh.Fiz.Khim., 1952, vol. 26, No. 12, p. 1844-1846. Slavyanskii V.T., Automatic viscometer of the State Optical Institute (in Russian)., Tr.Gos.Optich.Inst., 1956, No. 145, p. 246-277.
1293 | 0.8325089 | Slavyanskii V.T. and Krestnikova E.N., Viscosity of boron oxide as the substance for calibration of viscometers (in Russian), Zh.Fiz.Khim., 1952, vol. 26, No. 12, p. 1844-1846. Slavyanskii V.T., Automatic viscometer of the State Optical Institute (in Russian)., Tr.Gos.Optich.Inst., 1956, No. 145, p. 246-277.
1273 | 0.8750613 | Slavyanskii V.T. and Krestnikova E.N., Viscosity of boron oxide as the substance for calibration of viscometers (in Russian), Zh.Fiz.Khim., 1952, vol. 26, No. 12, p. 1844-1846. Slavyanskii V.T., Automatic viscometer of the State Optical Institute (in Russian)., Tr.Gos.Optich.Inst., 1956, No. 145, p. 246-277.
1253 | 0.9138139 | Slavyanskii V.T. and Krestnikova E.N., Viscosity of boron oxide as the substance for calibration of viscometers (in Russian), Zh.Fiz.Khim., 1952, vol. 26, No. 12, p. 1844-1846. Slavyanskii V.T., Automatic viscometer of the State Optical Institute (in Russian)., Tr.Gos.Optich.Inst., 1956, No. 145, p. 246-277.
1233 | 0.9542425 | Slavyanskii V.T. and Krestnikova E.N., Viscosity of boron oxide as the substance for calibration of viscometers (in Russian), Zh.Fiz.Khim., 1952, vol. 26, No. 12, p. 1844-1846. Slavyanskii V.T., Automatic viscometer of the State Optical Institute (in Russian)., Tr.Gos.Optich.Inst., 1956, No. 145, p. 246-277.
1213 | 1 | Slavyanskii V.T. and Krestnikova E.N., Viscosity of boron oxide as the substance for calibration of viscometers (in Russian), Zh.Fiz.Khim., 1952, vol. 26, No. 12, p. 1844-1846. Slavyanskii V.T., Automatic viscometer of the State Optical Institute (in Russian)., Tr.Gos.Optich.Inst., 1956, No. 145, p. 246-277.
1193 | 1.045323 | Slavyanskii V.T. and Krestnikova E.N., Viscosity of boron oxide as the substance for calibration of viscometers (in Russian), Zh.Fiz.Khim., 1952, vol. 26, No. 12, p. 1844-1846. Slavyanskii V.T., Automatic viscometer of the State Optical Institute (in Russian)., Tr.Gos.Optich.Inst., 1956, No. 145, p. 246-277.
1173 | 1.089905 | Slavyanskii V.T. and Krestnikova E.N., Viscosity of boron oxide as the substance for calibration of viscometers (in Russian), Zh.Fiz.Khim., 1952, vol. 26, No. 12, p. 1844-1846. Slavyanskii V.T., Automatic viscometer of the State Optical Institute (in Russian)., Tr.Gos.Optich.Inst., 1956, No. 145, p. 246-277.
1153 | 1.139879 | Slavyanskii V.T. and Krestnikova E.N., Viscosity of boron oxide as the substance for calibration of viscometers (in Russian), Zh.Fiz.Khim., 1952, vol. 26, No. 12, p. 1844-1846. Slavyanskii V.T., Automatic viscometer of the State Optical Institute (in Russian)., Tr.Gos.Optich.Inst., 1956, No. 145, p. 246-277.
1133 | 1.190332 | Slavyanskii V.T. and Krestnikova E.N., Viscosity of boron oxide as the substance for calibration of viscometers (in Russian), Zh.Fiz.Khim., 1952, vol. 26, No. 12, p. 1844-1846. Slavyanskii V.T., Automatic viscometer of the State Optical Institute (in Russian)., Tr.Gos.Optich.Inst., 1956, No. 145, p. 246-277.
1113 | 1.238046 | Slavyanskii V.T. and Krestnikova E.N., Viscosity of boron oxide as the substance for calibration of viscometers (in Russian), Zh.Fiz.Khim., 1952, vol. 26, No. 12, p. 1844-1846. Slavyanskii V.T., Automatic viscometer of the State Optical Institute (in Russian)., Tr.Gos.Optich.Inst., 1956, No. 145, p. 246-277.
1093 | 1.292256 | Slavyanskii V.T. and Krestnikova E.N., Viscosity of boron oxide as the substance for calibration of viscometers (in Russian), Zh.Fiz.Khim., 1952, vol. 26, No. 12, p. 1844-1846. Slavyanskii V.T., Automatic viscometer of the State Optical Institute (in Russian)., Tr.Gos.Optich.Inst., 1956, No. 145, p. 246-277.
1073 | 1.357934847 | Slavyanskii V.T. and Krestnikova E.N., Viscosity of boron oxide as the substance for calibration of viscometers (in Russian), Zh.Fiz.Khim., 1952, vol. 26, No. 12, p. 1844-1846. Slavyanskii V.T., Automatic viscometer of the State Optical Institute (in Russian)., Tr.Gos.Optich.Inst., 1956, No. 145, p. 246-277.
1053 | 1.399674 | Slavyanskii V.T. and Krestnikova E.N., Viscosity of boron oxide as the substance for calibration of viscometers (in Russian), Zh.Fiz.Khim., 1952, vol. 26, No. 12, p. 1844-1846. Slavyanskii V.T., Automatic viscometer of the State Optical Institute (in Russian)., Tr.Gos.Optich.Inst., 1956, No. 145, p. 246-277.
1033 | 1.466868 | Slavyanskii V.T. and Krestnikova E.N., Viscosity of boron oxide as the substance for calibration of viscometers (in Russian), Zh.Fiz.Khim., 1952, vol. 26, No. 12, p. 1844-1846. Slavyanskii V.T., Automatic viscometer of the State Optical Institute (in Russian)., Tr.Gos.Optich.Inst., 1956, No. 145, p. 246-277.
1013 | 1.531479 | Slavyanskii V.T. and Krestnikova E.N., Viscosity of boron oxide as the substance for calibration of viscometers (in Russian), Zh.Fiz.Khim., 1952, vol. 26, No. 12, p. 1844-1846. Slavyanskii V.T., Automatic viscometer of the State Optical Institute (in Russian)., Tr.Gos.Optich.Inst., 1956, No. 145, p. 246-277.
993 | 1.60206 | Slavyanskii V.T. and Krestnikova E.N., Viscosity of boron oxide as the substance for calibration of viscometers (in Russian), Zh.Fiz.Khim., 1952, vol. 26, No. 12, p. 1844-1846. Slavyanskii V.T., Automatic viscometer of the State Optical Institute (in Russian)., Tr.Gos.Optich.Inst., 1956, No. 145, p. 246-277.
973 | 1.716003 | Slavyanskii V.T. and Krestnikova E.N., Viscosity of boron oxide as the substance for calibration of viscometers (in Russian), Zh.Fiz.Khim., 1952, vol. 26, No. 12, p. 1844-1846. Slavyanskii V.T., Automatic viscometer of the State Optical Institute (in Russian)., Tr.Gos.Optich.Inst., 1956, No. 145, p. 246-277.
953 | 1.819544 | Slavyanskii V.T. and Krestnikova E.N., Viscosity of boron oxide as the substance for calibration of viscometers (in Russian), Zh.Fiz.Khim., 1952, vol. 26, No. 12, p. 1844-1846. Slavyanskii V.T., Automatic viscometer of the State Optical Institute (in Russian)., Tr.Gos.Optich.Inst., 1956, No. 145, p. 246-277.
933 | 1.913814 | Slavyanskii V.T. and Krestnikova E.N., Viscosity of boron oxide as the substance for calibration of viscometers (in Russian), Zh.Fiz.Khim., 1952, vol. 26, No. 12, p. 1844-1846. Slavyanskii V.T., Automatic viscometer of the State Optical Institute (in Russian)., Tr.Gos.Optich.Inst., 1956, No. 145, p. 246-277.
913 | 2.025306 | Slavyanskii V.T. and Krestnikova E.N., Viscosity of boron oxide as the substance for calibration of viscometers (in Russian), Zh.Fiz.Khim., 1952, vol. 26, No. 12, p. 1844-1846. Slavyanskii V.T., Automatic viscometer of the State Optical Institute (in Russian)., Tr.Gos.Optich.Inst., 1956, No. 145, p. 246-277.
893 | 2.127105 | Slavyanskii V.T. and Krestnikova E.N., Viscosity of boron oxide as the substance for calibration of viscometers (in Russian), Zh.Fiz.Khim., 1952, vol. 26, No. 12, p. 1844-1846. Slavyanskii V.T., Automatic viscometer of the State Optical Institute (in Russian)., Tr.Gos.Optich.Inst., 1956, No. 145, p. 246-277.
873 | 2.230449 | Slavyanskii V.T. and Krestnikova E.N., Viscosity of boron oxide as the substance for calibration of viscometers (in Russian), Zh.Fiz.Khim., 1952, vol. 26, No. 12, p. 1844-1846. Slavyanskii V.T., Automatic viscometer of the State Optical Institute (in Russian)., Tr.Gos.Optich.Inst., 1956, No. 145, p. 246-277.
853 | 2.322219 | Slavyanskii V.T. and Krestnikova E.N., Viscosity of boron oxide as the substance for calibration of viscometers (in Russian), Zh.Fiz.Khim., 1952, vol. 26, No. 12, p. 1844-1846. Slavyanskii V.T., Automatic viscometer of the State Optical Institute (in Russian)., Tr.Gos.Optich.Inst., 1956, No. 145, p. 246-277.
833 | 2.431364 | Slavyanskii V.T. and Krestnikova E.N., Viscosity of boron oxide as the substance for calibration of viscometers (in Russian), Zh.Fiz.Khim., 1952, vol. 26, No. 12, p. 1844-1846. Slavyanskii V.T., Automatic viscometer of the State Optical Institute (in Russian)., Tr.Gos.Optich.Inst., 1956, No. 145, p. 246-277.
813 | 2.531479 | Slavyanskii V.T. and Krestnikova E.N., Viscosity of boron oxide as the substance for calibration of viscometers (in Russian), Zh.Fiz.Khim., 1952, vol. 26, No. 12, p. 1844-1846. Slavyanskii V.T., Automatic viscometer of the State Optical Institute (in Russian)., Tr.Gos.Optich.Inst., 1956, No. 145, p. 246-277.
793 | 2.778151 | Slavyanskii V.T. and Krestnikova E.N., Viscosity of boron oxide as the substance for calibration of viscometers (in Russian), Zh.Fiz.Khim., 1952, vol. 26, No. 12, p. 1844-1846. Slavyanskii V.T., Automatic viscometer of the State Optical Institute (in Russian)., Tr.Gos.Optich.Inst., 1956, No. 145, p. 246-277.
773 | 3.021189 | Slavyanskii V.T. and Krestnikova E.N., Viscosity of boron oxide as the substance for calibration of viscometers (in Russian), Zh.Fiz.Khim., 1952, vol. 26, No. 12, p. 1844-1846. Slavyanskii V.T., Automatic viscometer of the State Optical Institute (in Russian)., Tr.Gos.Optich.Inst., 1956, No. 145, p. 246-277.
1373 | 0.914 | Volarovich M.P. and Fridman R.S., Study of viscosity of the system K2B4O7-B2O3 in molten state (in Russian), Zh.Fiz.Khim., 1937, vol. 9, No. 2, p. 177-181.
1273 | 1.1 | Volarovich M.P. and Fridman R.S., Study of viscosity of the system K2B4O7-B2O3 in molten state (in Russian), Zh.Fiz.Khim., 1937, vol. 9, No. 2, p. 177-181.
1223 | 1.221 | Volarovich M.P. and Fridman R.S., Study of viscosity of the system K2B4O7-B2O3 in molten state (in Russian), Zh.Fiz.Khim., 1937, vol. 9, No. 2, p. 177-181.
1173 | 1.275 | Volarovich M.P. and Fridman R.S., Study of viscosity of the system K2B4O7-B2O3 in molten state (in Russian), Zh.Fiz.Khim., 1937, vol. 9, No. 2, p. 177-181.
1123 | 1.388 | Volarovich M.P. and Fridman R.S., Study of viscosity of the system K2B4O7-B2O3 in molten state (in Russian), Zh.Fiz.Khim., 1937, vol. 9, No. 2, p. 177-181.
1073 | 1.529 | Volarovich M.P. and Fridman R.S., Study of viscosity of the system K2B4O7-B2O3 in molten state (in Russian), Zh.Fiz.Khim., 1937, vol. 9, No. 2, p. 177-181.
1023 | 1.697 | Volarovich M.P. and Fridman R.S., Study of viscosity of the system K2B4O7-B2O3 in molten state (in Russian), Zh.Fiz.Khim., 1937, vol. 9, No. 2, p. 177-181.
923 | 2.128 | Volarovich M.P. and Fridman R.S., Study of viscosity of the system K2B4O7-B2O3 in molten state (in Russian), Zh.Fiz.Khim., 1937, vol. 9, No. 2, p. 177-181.
800 | 3.21 | Iida T., Kawamoto M., Okuda H. and Morita Z., Viscosities of borate-base binary molten oxides and characteristic features of the viscosity of molten salts, J.Iron Steel Inst.Jpn, 1983, vol. 73, No. 3, p. 469-475.
850 | 2.84 | Iida T., Kawamoto M., Okuda H. and Morita Z., Viscosities of borate-base binary molten oxides and characteristic features of the viscosity of molten salts, J.Iron Steel Inst.Jpn, 1983, vol. 73, No. 3, p. 469-475.
900 | 2.5 | Iida T., Kawamoto M., Okuda H. and Morita Z., Viscosities of borate-base binary molten oxides and characteristic features of the viscosity of molten salts, J.Iron Steel Inst.Jpn, 1983, vol. 73, No. 3, p. 469-475.
950 | 2.17 | Iida T., Kawamoto M., Okuda H. and Morita Z., Viscosities of borate-base binary molten oxides and characteristic features of the viscosity of molten salts, J.Iron Steel Inst.Jpn, 1983, vol. 73, No. 3, p. 469-475.
1000 | 1.86 | Iida T., Kawamoto M., Okuda H. and Morita Z., Viscosities of borate-base binary molten oxides and characteristic features of the viscosity of molten salts, J.Iron Steel Inst.Jpn, 1983, vol. 73, No. 3, p. 469-475.
1050 | 1.56 | Iida T., Kawamoto M., Okuda H. and Morita Z., Viscosities of borate-base binary molten oxides and characteristic features of the viscosity of molten salts, J.Iron Steel Inst.Jpn, 1983, vol. 73, No. 3, p. 469-475.
1100 | 1.29 | Iida T., Kawamoto M., Okuda H. and Morita Z., Viscosities of borate-base binary molten oxides and characteristic features of the viscosity of molten salts, J.Iron Steel Inst.Jpn, 1983, vol. 73, No. 3, p. 469-475.
1150 | 1.05 | Iida T., Kawamoto M., Okuda H. and Morita Z., Viscosities of borate-base binary molten oxides and characteristic features of the viscosity of molten salts, J.Iron Steel Inst.Jpn, 1983, vol. 73, No. 3, p. 469-475.
1200 | 0.82 | Iida T., Kawamoto M., Okuda H. and Morita Z., Viscosities of borate-base binary molten oxides and characteristic features of the viscosity of molten salts, J.Iron Steel Inst.Jpn, 1983, vol. 73, No. 3, p. 469-475.
973 | 1.75 | Coughanour L.W., Shartsis L. and Shermer H.F., Viscosity, density, and electrical resistivity of molten alkaline-earth borate glasses with 3 mol% of potassium oxide., J.Am.Ceram.Soc., 1958, vol. 41, No. 8, p. 324-329.
1073 | 1.34 | Coughanour L.W., Shartsis L. and Shermer H.F., Viscosity, density, and electrical resistivity of molten alkaline-earth borate glasses with 3 mol% of potassium oxide., J.Am.Ceram.Soc., 1958, vol. 41, No. 8, p. 324-329.
1173 | 1.05 | Coughanour L.W., Shartsis L. and Shermer H.F., Viscosity, density, and electrical resistivity of molten alkaline-earth borate glasses with 3 mol% of potassium oxide., J.Am.Ceram.Soc., 1958, vol. 41, No. 8, p. 324-329.
1273 | 0.81 | Coughanour L.W., Shartsis L. and Shermer H.F., Viscosity, density, and electrical resistivity of molten alkaline-earth borate glasses with 3 mol% of potassium oxide., J.Am.Ceram.Soc., 1958, vol. 41, No. 8, p. 324-329.
1373 | 0.61 | Coughanour L.W., Shartsis L. and Shermer H.F., Viscosity, density, and electrical resistivity of molten alkaline-earth borate glasses with 3 mol% of potassium oxide., J.Am.Ceram.Soc., 1958, vol. 41, No. 8, p. 324-329.
662 | 5.81 | Dietzel A. and Bruckner R., Aufbau eines Absolutviskosimeters fur hohe Temperaturen und Messung der Zahigkeit geschmolzener Borsaure fur Eichzwecke., Glastech.Ber., 1955, vol. 28, No. 12, p. 455-467.
681 | 5.17 | Dietzel A. and Bruckner R., Aufbau eines Absolutviskosimeters fur hohe Temperaturen und Messung der Zahigkeit geschmolzener Borsaure fur Eichzwecke., Glastech.Ber., 1955, vol. 28, No. 12, p. 455-467.
698.5 | 4.75 | Dietzel A. and Bruckner R., Aufbau eines Absolutviskosimeters fur hohe Temperaturen und Messung der Zahigkeit geschmolzener Borsaure fur Eichzwecke., Glastech.Ber., 1955, vol. 28, No. 12, p. 455-467.
699.5 | 4.72 | Dietzel A. and Bruckner R., Aufbau eines Absolutviskosimeters fur hohe Temperaturen und Messung der Zahigkeit geschmolzener Borsaure fur Eichzwecke., Glastech.Ber., 1955, vol. 28, No. 12, p. 455-467.
709 | 4.53 | Dietzel A. and Bruckner R., Aufbau eines Absolutviskosimeters fur hohe Temperaturen und Messung der Zahigkeit geschmolzener Borsaure fur Eichzwecke., Glastech.Ber., 1955, vol. 28, No. 12, p. 455-467.
724 | 4.24 | Dietzel A. and Bruckner R., Aufbau eines Absolutviskosimeters fur hohe Temperaturen und Messung der Zahigkeit geschmolzener Borsaure fur Eichzwecke., Glastech.Ber., 1955, vol. 28, No. 12, p. 455-467.
752 | 3.76 | Dietzel A. and Bruckner R., Aufbau eines Absolutviskosimeters fur hohe Temperaturen und Messung der Zahigkeit geschmolzener Borsaure fur Eichzwecke., Glastech.Ber., 1955, vol. 28, No. 12, p. 455-467.
775 | 3.45 | Dietzel A. and Bruckner R., Aufbau eines Absolutviskosimeters fur hohe Temperaturen und Messung der Zahigkeit geschmolzener Borsaure fur Eichzwecke., Glastech.Ber., 1955, vol. 28, No. 12, p. 455-467.
790 | 3.24 | Dietzel A. and Bruckner R., Aufbau eines Absolutviskosimeters fur hohe Temperaturen und Messung der Zahigkeit geschmolzener Borsaure fur Eichzwecke., Glastech.Ber., 1955, vol. 28, No. 12, p. 455-467.
806 | 3.07 | Dietzel A. and Bruckner R., Aufbau eines Absolutviskosimeters fur hohe Temperaturen und Messung der Zahigkeit geschmolzener Borsaure fur Eichzwecke., Glastech.Ber., 1955, vol. 28, No. 12, p. 455-467.
826.5 | 2.87 | Dietzel A. and Bruckner R., Aufbau eines Absolutviskosimeters fur hohe Temperaturen und Messung der Zahigkeit geschmolzener Borsaure fur Eichzwecke., Glastech.Ber., 1955, vol. 28, No. 12, p. 455-467.
851 | 2.64 | Dietzel A. and Bruckner R., Aufbau eines Absolutviskosimeters fur hohe Temperaturen und Messung der Zahigkeit geschmolzener Borsaure fur Eichzwecke., Glastech.Ber., 1955, vol. 28, No. 12, p. 455-467.
872 | 2.48 | Dietzel A. and Bruckner R., Aufbau eines Absolutviskosimeters fur hohe Temperaturen und Messung der Zahigkeit geschmolzener Borsaure fur Eichzwecke., Glastech.Ber., 1955, vol. 28, No. 12, p. 455-467.
896 | 2.31 | Dietzel A. and Bruckner R., Aufbau eines Absolutviskosimeters fur hohe Temperaturen und Messung der Zahigkeit geschmolzener Borsaure fur Eichzwecke., Glastech.Ber., 1955, vol. 28, No. 12, p. 455-467.
915 | 2.17 | Dietzel A. and Bruckner R., Aufbau eines Absolutviskosimeters fur hohe Temperaturen und Messung der Zahigkeit geschmolzener Borsaure fur Eichzwecke., Glastech.Ber., 1955, vol. 28, No. 12, p. 455-467.
943 | 2.03 | Dietzel A. and Bruckner R., Aufbau eines Absolutviskosimeters fur hohe Temperaturen und Messung der Zahigkeit geschmolzener Borsaure fur Eichzwecke., Glastech.Ber., 1955, vol. 28, No. 12, p. 455-467.
977 | 1.87 | Dietzel A. and Bruckner R., Aufbau eines Absolutviskosimeters fur hohe Temperaturen und Messung der Zahigkeit geschmolzener Borsaure fur Eichzwecke., Glastech.Ber., 1955, vol. 28, No. 12, p. 455-467.
1008 | 1.73 | Dietzel A. and Bruckner R., Aufbau eines Absolutviskosimeters fur hohe Temperaturen und Messung der Zahigkeit geschmolzener Borsaure fur Eichzwecke., Glastech.Ber., 1955, vol. 28, No. 12, p. 455-467.
1032 | 1.63 | Dietzel A. and Bruckner R., Aufbau eines Absolutviskosimeters fur hohe Temperaturen und Messung der Zahigkeit geschmolzener Borsaure fur Eichzwecke., Glastech.Ber., 1955, vol. 28, No. 12, p. 455-467.
1075.5 | 1.47 | Dietzel A. and Bruckner R., Aufbau eines Absolutviskosimeters fur hohe Temperaturen und Messung der Zahigkeit geschmolzener Borsaure fur Eichzwecke., Glastech.Ber., 1955, vol. 28, No. 12, p. 455-467.
1102.5 | 1.39 | Dietzel A. and Bruckner R., Aufbau eines Absolutviskosimeters fur hohe Temperaturen und Messung der Zahigkeit geschmolzener Borsaure fur Eichzwecke., Glastech.Ber., 1955, vol. 28, No. 12, p. 455-467.
1140 | 1.28 | Dietzel A. and Bruckner R., Aufbau eines Absolutviskosimeters fur hohe Temperaturen und Messung der Zahigkeit geschmolzener Borsaure fur Eichzwecke., Glastech.Ber., 1955, vol. 28, No. 12, p. 455-467.
1184 | 1.17 | Dietzel A. and Bruckner R., Aufbau eines Absolutviskosimeters fur hohe Temperaturen und Messung der Zahigkeit geschmolzener Borsaure fur Eichzwecke., Glastech.Ber., 1955, vol. 28, No. 12, p. 455-467.
1230.5 | 1.06 | Dietzel A. and Bruckner R., Aufbau eines Absolutviskosimeters fur hohe Temperaturen und Messung der Zahigkeit geschmolzener Borsaure fur Eichzwecke., Glastech.Ber., 1955, vol. 28, No. 12, p. 455-467.
1278.5 | 0.96 | Dietzel A. and Bruckner R., Aufbau eines Absolutviskosimeters fur hohe Temperaturen und Messung der Zahigkeit geschmolzener Borsaure fur Eichzwecke., Glastech.Ber., 1955, vol. 28, No. 12, p. 455-467.
1321 | 0.88 | Dietzel A. and Bruckner R., Aufbau eines Absolutviskosimeters fur hohe Temperaturen und Messung der Zahigkeit geschmolzener Borsaure fur Eichzwecke., Glastech.Ber., 1955, vol. 28, No. 12, p. 455-467.
1378.5 | 0.77 | Dietzel A. and Bruckner R., Aufbau eines Absolutviskosimeters fur hohe Temperaturen und Messung der Zahigkeit geschmolzener Borsaure fur Eichzwecke., Glastech.Ber., 1955, vol. 28, No. 12, p. 455-467.
1441.5 | 0.66 | Dietzel A. and Bruckner R., Aufbau eines Absolutviskosimeters fur hohe Temperaturen und Messung der Zahigkeit geschmolzener Borsaure fur Eichzwecke., Glastech.Ber., 1955, vol. 28, No. 12, p. 455-467.
1486 | 0.58 | Dietzel A. and Bruckner R., Aufbau eines Absolutviskosimeters fur hohe Temperaturen und Messung der Zahigkeit geschmolzener Borsaure fur Eichzwecke., Glastech.Ber., 1955, vol. 28, No. 12, p. 455-467.
1542 | 0.5 | Dietzel A. and Bruckner R., Aufbau eines Absolutviskosimeters fur hohe Temperaturen und Messung der Zahigkeit geschmolzener Borsaure fur Eichzwecke., Glastech.Ber., 1955, vol. 28, No. 12, p. 455-467.
903 | 2.26 | Dietzel A. and Bruckner R., Aufbau eines Absolutviskosimeters fur hohe Temperaturen und Messung der Zahigkeit geschmolzener Borsaure fur Eichzwecke., Glastech.Ber., 1955, vol. 28, No. 12, p. 455-467.
905 | 2.25 | Dietzel A. and Bruckner R., Aufbau eines Absolutviskosimeters fur hohe Temperaturen und Messung der Zahigkeit geschmolzener Borsaure fur Eichzwecke., Glastech.Ber., 1955, vol. 28, No. 12, p. 455-467.
975 | 1.86 | Dietzel A. and Bruckner R., Aufbau eines Absolutviskosimeters fur hohe Temperaturen und Messung der Zahigkeit geschmolzener Borsaure fur Eichzwecke., Glastech.Ber., 1955, vol. 28, No. 12, p. 455-467.
1052 | 1.55 | Dietzel A. and Bruckner R., Aufbau eines Absolutviskosimeters fur hohe Temperaturen und Messung der Zahigkeit geschmolzener Borsaure fur Eichzwecke., Glastech.Ber., 1955, vol. 28, No. 12, p. 455-467.
1148 | 1.25 | Dietzel A. and Bruckner R., Aufbau eines Absolutviskosimeters fur hohe Temperaturen und Messung der Zahigkeit geschmolzener Borsaure fur Eichzwecke., Glastech.Ber., 1955, vol. 28, No. 12, p. 455-467.
1216 | 1.09 | Dietzel A. and Bruckner R., Aufbau eines Absolutviskosimeters fur hohe Temperaturen und Messung der Zahigkeit geschmolzener Borsaure fur Eichzwecke., Glastech.Ber., 1955, vol. 28, No. 12, p. 455-467.
931 | 2.09 | Dietzel A. and Bruckner R., Aufbau eines Absolutviskosimeters fur hohe Temperaturen und Messung der Zahigkeit geschmolzener Borsaure fur Eichzwecke., Glastech.Ber., 1955, vol. 28, No. 12, p. 455-467.
989.5 | 1.81 | Dietzel A. and Bruckner R., Aufbau eines Absolutviskosimeters fur hohe Temperaturen und Messung der Zahigkeit geschmolzener Borsaure fur Eichzwecke., Glastech.Ber., 1955, vol. 28, No. 12, p. 455-467.
1041.5 | 1.59 | Dietzel A. and Bruckner R., Aufbau eines Absolutviskosimeters fur hohe Temperaturen und Messung der Zahigkeit geschmolzener Borsaure fur Eichzwecke., Glastech.Ber., 1955, vol. 28, No. 12, p. 455-467.
1116 | 1.35 | Dietzel A. and Bruckner R., Aufbau eines Absolutviskosimeters fur hohe Temperaturen und Messung der Zahigkeit geschmolzener Borsaure fur Eichzwecke., Glastech.Ber., 1955, vol. 28, No. 12, p. 455-467.
1186 | 1.16 | Dietzel A. and Bruckner R., Aufbau eines Absolutviskosimeters fur hohe Temperaturen und Messung der Zahigkeit geschmolzener Borsaure fur Eichzwecke., Glastech.Ber., 1955, vol. 28, No. 12, p. 455-467.
1270.5 | 0.98 | Dietzel A. and Bruckner R., Aufbau eines Absolutviskosimeters fur hohe Temperaturen und Messung der Zahigkeit geschmolzener Borsaure fur Eichzwecke., Glastech.Ber., 1955, vol. 28, No. 12, p. 455-467.
1348 | 0.83 | Dietzel A. and Bruckner R., Aufbau eines Absolutviskosimeters fur hohe Temperaturen und Messung der Zahigkeit geschmolzener Borsaure fur Eichzwecke., Glastech.Ber., 1955, vol. 28, No. 12, p. 455-467.
825 | 2.88 | Dietzel A. and Bruckner R., Aufbau eines Absolutviskosimeters fur hohe Temperaturen und Messung der Zahigkeit geschmolzener Borsaure fur Eichzwecke., Glastech.Ber., 1955, vol. 28, No. 12, p. 455-467.
934.5 | 2.07 | Dietzel A. and Bruckner R., Aufbau eines Absolutviskosimeters fur hohe Temperaturen und Messung der Zahigkeit geschmolzener Borsaure fur Eichzwecke., Glastech.Ber., 1955, vol. 28, No. 12, p. 455-467.
1018 | 1.68 | Dietzel A. and Bruckner R., Aufbau eines Absolutviskosimeters fur hohe Temperaturen und Messung der Zahigkeit geschmolzener Borsaure fur Eichzwecke., Glastech.Ber., 1955, vol. 28, No. 12, p. 455-467.
1097.5 | 1.41 | Dietzel A. and Bruckner R., Aufbau eines Absolutviskosimeters fur hohe Temperaturen und Messung der Zahigkeit geschmolzener Borsaure fur Eichzwecke., Glastech.Ber., 1955, vol. 28, No. 12, p. 455-467.
1412 | 0.71 | Dietzel A. and Bruckner R., Aufbau eines Absolutviskosimeters fur hohe Temperaturen und Messung der Zahigkeit geschmolzener Borsaure fur Eichzwecke., Glastech.Ber., 1955, vol. 28, No. 12, p. 455-467.
1417 | 0.7 | Dietzel A. and Bruckner R., Aufbau eines Absolutviskosimeters fur hohe Temperaturen und Messung der Zahigkeit geschmolzener Borsaure fur Eichzwecke., Glastech.Ber., 1955, vol. 28, No. 12, p. 455-467.
1478 | 0.6 | Dietzel A. and Bruckner R., Aufbau eines Absolutviskosimeters fur hohe Temperaturen und Messung der Zahigkeit geschmolzener Borsaure fur Eichzwecke., Glastech.Ber., 1955, vol. 28, No. 12, p. 455-467.
828 | 2.84 | Dietzel A. and Bruckner R., Aufbau eines Absolutviskosimeters fur hohe Temperaturen und Messung der Zahigkeit geschmolzener Borsaure fur Eichzwecke., Glastech.Ber., 1955, vol. 28, No. 12, p. 455-467.
952 | 1.99 | Dietzel A. and Bruckner R., Aufbau eines Absolutviskosimeters fur hohe Temperaturen und Messung der Zahigkeit geschmolzener Borsaure fur Eichzwecke., Glastech.Ber., 1955, vol. 28, No. 12, p. 455-467.
1073 | 1.5 | Dietzel A. and Bruckner R., Aufbau eines Absolutviskosimeters fur hohe Temperaturen und Messung der Zahigkeit geschmolzener Borsaure fur Eichzwecke., Glastech.Ber., 1955, vol. 28, No. 12, p. 455-467.
1089.5 | 1.43 | Dietzel A. and Bruckner R., Aufbau eines Absolutviskosimeters fur hohe Temperaturen und Messung der Zahigkeit geschmolzener Borsaure fur Eichzwecke., Glastech.Ber., 1955, vol. 28, No. 12, p. 455-467.
1192 | 1.16 | Dietzel A. and Bruckner R., Aufbau eines Absolutviskosimeters fur hohe Temperaturen und Messung der Zahigkeit geschmolzener Borsaure fur Eichzwecke., Glastech.Ber., 1955, vol. 28, No. 12, p. 455-467.
1251 | 1.03 | Dietzel A. and Bruckner R., Aufbau eines Absolutviskosimeters fur hohe Temperaturen und Messung der Zahigkeit geschmolzener Borsaure fur Eichzwecke., Glastech.Ber., 1955, vol. 28, No. 12, p. 455-467.
1279.5 | 0.96 | Dietzel A. and Bruckner R., Aufbau eines Absolutviskosimeters fur hohe Temperaturen und Messung der Zahigkeit geschmolzener Borsaure fur Eichzwecke., Glastech.Ber., 1955, vol. 28, No. 12, p. 455-467.
1377 | 0.78 | Dietzel A. and Bruckner R., Aufbau eines Absolutviskosimeters fur hohe Temperaturen und Messung der Zahigkeit geschmolzener Borsaure fur Eichzwecke., Glastech.Ber., 1955, vol. 28, No. 12, p. 455-467.
973.7098 | 1.89 | Moynihan C.T., Correlation between the width of the glass transition region and the temperature dependence of the viscosity of high-Tg glasses., J.Am.Ceram.Soc., 1993, vol. 76, No. 5, p. 1081-1087.
875.6567 | 2.53 | Moynihan C.T., Correlation between the width of the glass transition region and the temperature dependence of the viscosity of high-Tg glasses., J.Am.Ceram.Soc., 1993, vol. 76, No. 5, p. 1081-1087.
825.7638 | 2.93 | Moynihan C.T., Correlation between the width of the glass transition region and the temperature dependence of the viscosity of high-Tg glasses., J.Am.Ceram.Soc., 1993, vol. 76, No. 5, p. 1081-1087.
775.7952 | 3.61 | Moynihan C.T., Correlation between the width of the glass transition region and the temperature dependence of the viscosity of high-Tg glasses., J.Am.Ceram.Soc., 1993, vol. 76, No. 5, p. 1081-1087.
726.7442 | 4.47 | Moynihan C.T., Correlation between the width of the glass transition region and the temperature dependence of the viscosity of high-Tg glasses., J.Am.Ceram.Soc., 1993, vol. 76, No. 5, p. 1081-1087.
677.5068 | 5.65 | Moynihan C.T., Correlation between the width of the glass transition region and the temperature dependence of the viscosity of high-Tg glasses., J.Am.Ceram.Soc., 1993, vol. 76, No. 5, p. 1081-1087.
651.4658 | 6.55 | Moynihan C.T., Correlation between the width of the glass transition region and the temperature dependence of the viscosity of high-Tg glasses., J.Am.Ceram.Soc., 1993, vol. 76, No. 5, p. 1081-1087.
626.1741 | 7.59 | Moynihan C.T., Correlation between the width of the glass transition region and the temperature dependence of the viscosity of high-Tg glasses., J.Am.Ceram.Soc., 1993, vol. 76, No. 5, p. 1081-1087.
606.0606 | 8.63 | Moynihan C.T., Correlation between the width of the glass transition region and the temperature dependence of the viscosity of high-Tg glasses., J.Am.Ceram.Soc., 1993, vol. 76, No. 5, p. 1081-1087.
595.5926 | 9.18 | Moynihan C.T., Correlation between the width of the glass transition region and the temperature dependence of the viscosity of high-Tg glasses., J.Am.Ceram.Soc., 1993, vol. 76, No. 5, p. 1081-1087.
585.1375 | 9.81 | Moynihan C.T., Correlation between the width of the glass transition region and the temperature dependence of the viscosity of high-Tg glasses., J.Am.Ceram.Soc., 1993, vol. 76, No. 5, p. 1081-1087.
576.0369 | 10.4 | Moynihan C.T., Correlation between the width of the glass transition region and the temperature dependence of the viscosity of high-Tg glasses., J.Am.Ceram.Soc., 1993, vol. 76, No. 5, p. 1081-1087.
565.931 | 11.08 | Moynihan C.T., Correlation between the width of the glass transition region and the temperature dependence of the viscosity of high-Tg glasses., J.Am.Ceram.Soc., 1993, vol. 76, No. 5, p. 1081-1087.
555.2471 | 11.67 | Moynihan C.T., Correlation between the width of the glass transition region and the temperature dependence of the viscosity of high-Tg glasses., J.Am.Ceram.Soc., 1993, vol. 76, No. 5, p. 1081-1087.
544.9591 | 12.39 | Moynihan C.T., Correlation between the width of the glass transition region and the temperature dependence of the viscosity of high-Tg glasses., J.Am.Ceram.Soc., 1993, vol. 76, No. 5, p. 1081-1087.
1474 | 0.242 | Shartsis L., Capps W. and Spinner S., Density and expansivity of alkali borates and density characteristics of some other binary glasses, J.Am.Ceram.Soc., 1953, vol. 36, No. 2, p. 35-43. Shartsis L., Capps W. and Spinner S., Viscosity and electrical resistivity of molten alkali borates, J.Am.Ceram.Soc., 1953, vol. 36, No. 10, p. 319-326.
1376 | 0.623 | Shartsis L., Capps W. and Spinner S., Density and expansivity of alkali borates and density characteristics of some other binary glasses, J.Am.Ceram.Soc., 1953, vol. 36, No. 2, p. 35-43. Shartsis L., Capps W. and Spinner S., Viscosity and electrical resistivity of molten alkali borates, J.Am.Ceram.Soc., 1953, vol. 36, No. 10, p. 319-326.
1376 | 0.586 | Shartsis L., Capps W. and Spinner S., Density and expansivity of alkali borates and density characteristics of some other binary glasses, J.Am.Ceram.Soc., 1953, vol. 36, No. 2, p. 35-43. Shartsis L., Capps W. and Spinner S., Viscosity and electrical resistivity of molten alkali borates, J.Am.Ceram.Soc., 1953, vol. 36, No. 10, p. 319-326.
1273 | 0.81 | Shartsis L., Capps W. and Spinner S., Density and expansivity of alkali borates and density characteristics of some other binary glasses, J.Am.Ceram.Soc., 1953, vol. 36, No. 2, p. 35-43. Shartsis L., Capps W. and Spinner S., Viscosity and electrical resistivity of molten alkali borates, J.Am.Ceram.Soc., 1953, vol. 36, No. 10, p. 319-326.
1171 | 1.056 | Shartsis L., Capps W. and Spinner S., Density and expansivity of alkali borates and density characteristics of some other binary glasses, J.Am.Ceram.Soc., 1953, vol. 36, No. 2, p. 35-43. Shartsis L., Capps W. and Spinner S., Viscosity and electrical resistivity of molten alkali borates, J.Am.Ceram.Soc., 1953, vol. 36, No. 10, p. 319-326.
1077 | 1.329 | Shartsis L., Capps W. and Spinner S., Density and expansivity of alkali borates and density characteristics of some other binary glasses, J.Am.Ceram.Soc., 1953, vol. 36, No. 2, p. 35-43. Shartsis L., Capps W. and Spinner S., Viscosity and electrical resistivity of molten alkali borates, J.Am.Ceram.Soc., 1953, vol. 36, No. 10, p. 319-326.
974 | 1.74 | Shartsis L., Capps W. and Spinner S., Density and expansivity of alkali borates and density characteristics of some other binary glasses, J.Am.Ceram.Soc., 1953, vol. 36, No. 2, p. 35-43. Shartsis L., Capps W. and Spinner S., Viscosity and electrical resistivity of molten alkali borates, J.Am.Ceram.Soc., 1953, vol. 36, No. 10, p. 319-326.
791 | 3.045 | Shartsis L., Capps W. and Spinner S., Density and expansivity of alkali borates and density characteristics of some other binary glasses, J.Am.Ceram.Soc., 1953, vol. 36, No. 2, p. 35-43. Shartsis L., Capps W. and Spinner S., Viscosity and electrical resistivity of molten alkali borates, J.Am.Ceram.Soc., 1953, vol. 36, No. 10, p. 319-326.
725 | 3.973 | Shartsis L., Capps W. and Spinner S., Density and expansivity of alkali borates and density characteristics of some other binary glasses, J.Am.Ceram.Soc., 1953, vol. 36, No. 2, p. 35-43. Shartsis L., Capps W. and Spinner S., Viscosity and electrical resistivity of molten alkali borates, J.Am.Ceram.Soc., 1953, vol. 36, No. 10, p. 319-326.
875 | 2.258 | Shartsis L., Capps W. and Spinner S., Density and expansivity of alkali borates and density characteristics of some other binary glasses, J.Am.Ceram.Soc., 1953, vol. 36, No. 2, p. 35-43. Shartsis L., Capps W. and Spinner S., Viscosity and electrical resistivity of molten alkali borates, J.Am.Ceram.Soc., 1953, vol. 36, No. 10, p. 319-326.
1077 | 1.324 | Shartsis L., Capps W. and Spinner S., Density and expansivity of alkali borates and density characteristics of some other binary glasses, J.Am.Ceram.Soc., 1953, vol. 36, No. 2, p. 35-43. Shartsis L., Capps W. and Spinner S., Viscosity and electrical resistivity of molten alkali borates, J.Am.Ceram.Soc., 1953, vol. 36, No. 10, p. 319-326.
1270 | 0.816 | Shartsis L., Capps W. and Spinner S., Density and expansivity of alkali borates and density characteristics of some other binary glasses, J.Am.Ceram.Soc., 1953, vol. 36, No. 2, p. 35-43. Shartsis L., Capps W. and Spinner S., Viscosity and electrical resistivity of molten alkali borates, J.Am.Ceram.Soc., 1953, vol. 36, No. 10, p. 319-326.
495 | 12.83378 | Rabinovich B.V., Viscosity of borax and boron oxide in the softening range (in Russian), Zh.Fiz.Khim., 1942, vol. 16, No. 1-2, p. 23-26.
513 | 11.81291 | Rabinovich B.V., Viscosity of borax and boron oxide in the softening range (in Russian), Zh.Fiz.Khim., 1942, vol. 16, No. 1-2, p. 23-26.
529 | 11.02119 | Rabinovich B.V., Viscosity of borax and boron oxide in the softening range (in Russian), Zh.Fiz.Khim., 1942, vol. 16, No. 1-2, p. 23-26.
546 | 10.43297 | Rabinovich B.V., Viscosity of borax and boron oxide in the softening range (in Russian), Zh.Fiz.Khim., 1942, vol. 16, No. 1-2, p. 23-26.
580 | 8.970347 | Rabinovich B.V., Viscosity of borax and boron oxide in the softening range (in Russian), Zh.Fiz.Khim., 1942, vol. 16, No. 1-2, p. 23-26.
604 | 7.955207 | Rabinovich B.V., Viscosity of borax and boron oxide in the softening range (in Russian), Zh.Fiz.Khim., 1942, vol. 16, No. 1-2, p. 23-26.
631 | 6.849419 | Rabinovich B.V., Viscosity of borax and boron oxide in the softening range (in Russian), Zh.Fiz.Khim., 1942, vol. 16, No. 1-2, p. 23-26.
645 | 6.348305 | Rabinovich B.V., Viscosity of borax and boron oxide in the softening range (in Russian), Zh.Fiz.Khim., 1942, vol. 16, No. 1-2, p. 23-26.
595 | 9 | Visser Th.J.M., Rheological Properties of Alkali Borate Glasses. Thesis. Eindhoven, Netherlands, 1971. Visser Th.J.M. and Stevels J.M., Rheological properties of boric oxide and alkali borate glasses, J.Non-Cryst.Solids, 1972, vol. 7, No. 4, p. 376-394. Visser Th.J.M. and Stevels J.M., Influence of water on the rheological properties of alkali borate glasses, J.Non-Cryst.Solids, 1972, vol. 7, No. 4, p. 401-409. Stevels J.M., Rheological properties of alkali borate glasses., Rheol.Acta, 1973, vol
578.5 | 10 | Visser Th.J.M., Rheological Properties of Alkali Borate Glasses. Thesis. Eindhoven, Netherlands, 1971. Visser Th.J.M. and Stevels J.M., Rheological properties of boric oxide and alkali borate glasses, J.Non-Cryst.Solids, 1972, vol. 7, No. 4, p. 376-394. Visser Th.J.M. and Stevels J.M., Influence of water on the rheological properties of alkali borate glasses, J.Non-Cryst.Solids, 1972, vol. 7, No. 4, p. 401-409. Stevels J.M., Rheological properties of alkali borate glasses., Rheol.Acta, 1973, vol
561.5 | 11 | Visser Th.J.M., Rheological Properties of Alkali Borate Glasses. Thesis. Eindhoven, Netherlands, 1971. Visser Th.J.M. and Stevels J.M., Rheological properties of boric oxide and alkali borate glasses, J.Non-Cryst.Solids, 1972, vol. 7, No. 4, p. 376-394. Visser Th.J.M. and Stevels J.M., Influence of water on the rheological properties of alkali borate glasses, J.Non-Cryst.Solids, 1972, vol. 7, No. 4, p. 401-409. Stevels J.M., Rheological properties of alkali borate glasses., Rheol.Acta, 1973, vol
443 | 14.1 | Prod`homme M., Contribution a l etude de la viscosite des verres., Verres Refr., 1960, vol. 14, No. 4, p. 193-205.
453 | 14 | Prod`homme M., Contribution a l etude de la viscosite des verres., Verres Refr., 1960, vol. 14, No. 4, p. 193-205.
466 | 13.7 | Prod`homme M., Contribution a l etude de la viscosite des verres., Verres Refr., 1960, vol. 14, No. 4, p. 193-205.
476 | 13.6 | Prod`homme M., Contribution a l etude de la viscosite des verres., Verres Refr., 1960, vol. 14, No. 4, p. 193-205.
491 | 13.4 | Prod`homme M., Contribution a l etude de la viscosite des verres., Verres Refr., 1960, vol. 14, No. 4, p. 193-205.
505 | 12.9 | Prod`homme M., Contribution a l etude de la viscosite des verres., Verres Refr., 1960, vol. 14, No. 4, p. 193-205.
517 | 12.5 | Prod`homme M., Contribution a l etude de la viscosite des verres., Verres Refr., 1960, vol. 14, No. 4, p. 193-205.
533 | 11.8 | Prod`homme M., Contribution a l etude de la viscosite des verres., Verres Refr., 1960, vol. 14, No. 4, p. 193-205.
546 | 11.1 | Prod`homme M., Contribution a l etude de la viscosite des verres., Verres Refr., 1960, vol. 14, No. 4, p. 193-205.
558 | 10.3 | Prod`homme M., Contribution a l etude de la viscosite des verres., Verres Refr., 1960, vol. 14, No. 4, p. 193-205.
547 | 10.1 | Prod`homme M., Contribution a l etude de la viscosite des verres., Verres Refr., 1960, vol. 14, No. 4, p. 193-205.
557 | 9.5 | Prod`homme M., Contribution a l etude de la viscosite des verres., Verres Refr., 1960, vol. 14, No. 4, p. 193-205.
565 | 9 | Prod`homme M., Contribution a l etude de la viscosite des verres., Verres Refr., 1960, vol. 14, No. 4, p. 193-205.
423 | 14.5 | Prod`homme M., Contribution a l etude de la viscosite des verres., Verres Refr., 1960, vol. 14, No. 4, p. 193-205.
388 | 15.3 | Prod`homme M., Contribution a l etude de la viscosite des verres., Verres Refr., 1960, vol. 14, No. 4, p. 193-205.
736.377 | 4.24 | Sperry L.L. and Mackenzie J.D., Pressure dependence of viscosity of B2O3, Phys.Chem.Glasses, 1968, vol. 9, No. 3, p. 91-95.
724.113 | 4.47 | Sperry L.L. and Mackenzie J.D., Pressure dependence of viscosity of B2O3, Phys.Chem.Glasses, 1968, vol. 9, No. 3, p. 91-95.
712.7584 | 4.72 | Sperry L.L. and Mackenzie J.D., Pressure dependence of viscosity of B2O3, Phys.Chem.Glasses, 1968, vol. 9, No. 3, p. 91-95.
688.7052 | 5.29 | Sperry L.L. and Mackenzie J.D., Pressure dependence of viscosity of B2O3, Phys.Chem.Glasses, 1968, vol. 9, No. 3, p. 91-95.
665.336 | 5.96 | Sperry L.L. and Mackenzie J.D., Pressure dependence of viscosity of B2O3, Phys.Chem.Glasses, 1968, vol. 9, No. 3, p. 91-95.
654.4503 | 6.36 | Sperry L.L. and Mackenzie J.D., Pressure dependence of viscosity of B2O3, Phys.Chem.Glasses, 1968, vol. 9, No. 3, p. 91-95.
873 | 2.380211 | Kruh R. and Stern K.H., The effect of solutes on the properties and structure of liquid boric oxide, J.Am.Chem.Soc., 1956, vol. 78, No. 2, p. 278-281.
923 | 2.041393 | Kruh R. and Stern K.H., The effect of solutes on the properties and structure of liquid boric oxide, J.Am.Chem.Soc., 1956, vol. 78, No. 2, p. 278-281.
973 | 1.778151 | Kruh R. and Stern K.H., The effect of solutes on the properties and structure of liquid boric oxide, J.Am.Chem.Soc., 1956, vol. 78, No. 2, p. 278-281.
1023 | 1.568202 | Kruh R. and Stern K.H., The effect of solutes on the properties and structure of liquid boric oxide, J.Am.Chem.Soc., 1956, vol. 78, No. 2, p. 278-281.
578 | 9 | Klyuev V.P., Streltsina M.V., Mazurin O.V. and Bashun Z.S., Nizkotemperaturnaya Vyazkost Likviruyushchikh Svintsovo-Boratnykh Stekol. Deposited in VINITI, Moscow, No.2007-70 Dep., 1970. Streltsina M.V., Vzaimosvyaz Struktury i Nekotorykh Svoistv Likviruyushchikh Stekol. Thesis. Leningrad, 1970. Mazurin O.V., Streltsina M.V. and Tsybina A.P., Simultaneous investigation of the glass transition temperature and viscosity of two-phase glasses as the method of the study of their structure (in Russian)
556 | 10 | Klyuev V.P., Streltsina M.V., Mazurin O.V. and Bashun Z.S., Nizkotemperaturnaya Vyazkost Likviruyushchikh Svintsovo-Boratnykh Stekol. Deposited in VINITI, Moscow, No.2007-70 Dep., 1970. Streltsina M.V., Vzaimosvyaz Struktury i Nekotorykh Svoistv Likviruyushchikh Stekol. Thesis. Leningrad, 1970. Mazurin O.V., Streltsina M.V. and Tsybina A.P., Simultaneous investigation of the glass transition temperature and viscosity of two-phase glasses as the method of the study of their structure (in Russian)
535 | 11 | Klyuev V.P., Streltsina M.V., Mazurin O.V. and Bashun Z.S., Nizkotemperaturnaya Vyazkost Likviruyushchikh Svintsovo-Boratnykh Stekol. Deposited in VINITI, Moscow, No.2007-70 Dep., 1970. Streltsina M.V., Vzaimosvyaz Struktury i Nekotorykh Svoistv Likviruyushchikh Stekol. Thesis. Leningrad, 1970. Mazurin O.V., Streltsina M.V. and Tsybina A.P., Simultaneous investigation of the glass transition temperature and viscosity of two-phase glasses as the method of the study of their structure (in Russian)
515 | 12 | Klyuev V.P., Streltsina M.V., Mazurin O.V. and Bashun Z.S., Nizkotemperaturnaya Vyazkost Likviruyushchikh Svintsovo-Boratnykh Stekol. Deposited in VINITI, Moscow, No.2007-70 Dep., 1970. Streltsina M.V., Vzaimosvyaz Struktury i Nekotorykh Svoistv Likviruyushchikh Stekol. Thesis. Leningrad, 1970. Mazurin O.V., Streltsina M.V. and Tsybina A.P., Simultaneous investigation of the glass transition temperature and viscosity of two-phase glasses as the method of the study of their structure (in Russian)
553 | 10 | Shelby J.E., Properties and structure of B2O3-GeO2 glasses., J.Appl.Phys., 1974, vol. 45, No. 12, p. 5272-5277.
534 | 11 | Shelby J.E., Properties and structure of B2O3-GeO2 glasses., J.Appl.Phys., 1974, vol. 45, No. 12, p. 5272-5277.
517 | 12 | Shelby J.E., Properties and structure of B2O3-GeO2 glasses., J.Appl.Phys., 1974, vol. 45, No. 12, p. 5272-5277.
1362 | 0.8142476 | Musikhin V.I., Pastukhov E.A., Denisov V.M., Istomin S.A. and Bakhvalov S.G., Viscosity of melts in systems on the base of boron oxide (in Russian), Rasplavy, 1992, No. 4, p. 40-45. Pastukhov E.A., Bakhvalov S.G., Denisov V.M., Khokhryakov A.A., Istomin S.A. and Marnushov F.R., Influence of chromium and silicon oxides on properties of fluxes on the base of boron oxide (in Russian), Rasplavy, 1995, No. 2, p. 59-64.
1383 | 0.7759743 | Musikhin V.I., Pastukhov E.A., Denisov V.M., Istomin S.A. and Bakhvalov S.G., Viscosity of melts in systems on the base of boron oxide (in Russian), Rasplavy, 1992, No. 4, p. 40-45. Pastukhov E.A., Bakhvalov S.G., Denisov V.M., Khokhryakov A.A., Istomin S.A. and Marnushov F.R., Influence of chromium and silicon oxides on properties of fluxes on the base of boron oxide (in Russian), Rasplavy, 1995, No. 2, p. 59-64.
1396 | 0.7458552 | Musikhin V.I., Pastukhov E.A., Denisov V.M., Istomin S.A. and Bakhvalov S.G., Viscosity of melts in systems on the base of boron oxide (in Russian), Rasplavy, 1992, No. 4, p. 40-45. Pastukhov E.A., Bakhvalov S.G., Denisov V.M., Khokhryakov A.A., Istomin S.A. and Marnushov F.R., Influence of chromium and silicon oxides on properties of fluxes on the base of boron oxide (in Russian), Rasplavy, 1995, No. 2, p. 59-64.
1430 | 0.6901961 | Musikhin V.I., Pastukhov E.A., Denisov V.M., Istomin S.A. and Bakhvalov S.G., Viscosity of melts in systems on the base of boron oxide (in Russian), Rasplavy, 1992, No. 4, p. 40-45. Pastukhov E.A., Bakhvalov S.G., Denisov V.M., Khokhryakov A.A., Istomin S.A. and Marnushov F.R., Influence of chromium and silicon oxides on properties of fluxes on the base of boron oxide (in Russian), Rasplavy, 1995, No. 2, p. 59-64.
1448 | 0.647383 | Musikhin V.I., Pastukhov E.A., Denisov V.M., Istomin S.A. and Bakhvalov S.G., Viscosity of melts in systems on the base of boron oxide (in Russian), Rasplavy, 1992, No. 4, p. 40-45. Pastukhov E.A., Bakhvalov S.G., Denisov V.M., Khokhryakov A.A., Istomin S.A. and Marnushov F.R., Influence of chromium and silicon oxides on properties of fluxes on the base of boron oxide (in Russian), Rasplavy, 1995, No. 2, p. 59-64.
1472 | 0.6009729 | Musikhin V.I., Pastukhov E.A., Denisov V.M., Istomin S.A. and Bakhvalov S.G., Viscosity of melts in systems on the base of boron oxide (in Russian), Rasplavy, 1992, No. 4, p. 40-45. Pastukhov E.A., Bakhvalov S.G., Denisov V.M., Khokhryakov A.A., Istomin S.A. and Marnushov F.R., Influence of chromium and silicon oxides on properties of fluxes on the base of boron oxide (in Russian), Rasplavy, 1995, No. 2, p. 59-64.
1491 | 0.5763414 | Musikhin V.I., Pastukhov E.A., Denisov V.M., Istomin S.A. and Bakhvalov S.G., Viscosity of melts in systems on the base of boron oxide (in Russian), Rasplavy, 1992, No. 4, p. 40-45. Pastukhov E.A., Bakhvalov S.G., Denisov V.M., Khokhryakov A.A., Istomin S.A. and Marnushov F.R., Influence of chromium and silicon oxides on properties of fluxes on the base of boron oxide (in Russian), Rasplavy, 1995, No. 2, p. 59-64.
1521 | 0.5211381 | Musikhin V.I., Pastukhov E.A., Denisov V.M., Istomin S.A. and Bakhvalov S.G., Viscosity of melts in systems on the base of boron oxide (in Russian), Rasplavy, 1992, No. 4, p. 40-45. Pastukhov E.A., Bakhvalov S.G., Denisov V.M., Khokhryakov A.A., Istomin S.A. and Marnushov F.R., Influence of chromium and silicon oxides on properties of fluxes on the base of boron oxide (in Russian), Rasplavy, 1995, No. 2, p. 59-64.
1544 | 0.4828736 | Musikhin V.I., Pastukhov E.A., Denisov V.M., Istomin S.A. and Bakhvalov S.G., Viscosity of melts in systems on the base of boron oxide (in Russian), Rasplavy, 1992, No. 4, p. 40-45. Pastukhov E.A., Bakhvalov S.G., Denisov V.M., Khokhryakov A.A., Istomin S.A. and Marnushov F.R., Influence of chromium and silicon oxides on properties of fluxes on the base of boron oxide (in Russian), Rasplavy, 1995, No. 2, p. 59-64.
1573 | 0.4393327 | Musikhin V.I., Pastukhov E.A., Denisov V.M., Istomin S.A. and Bakhvalov S.G., Viscosity of melts in systems on the base of boron oxide (in Russian), Rasplavy, 1992, No. 4, p. 40-45. Pastukhov E.A., Bakhvalov S.G., Denisov V.M., Khokhryakov A.A., Istomin S.A. and Marnushov F.R., Influence of chromium and silicon oxides on properties of fluxes on the base of boron oxide (in Russian), Rasplavy, 1995, No. 2, p. 59-64.
1607 | 0.3996737 | Musikhin V.I., Pastukhov E.A., Denisov V.M., Istomin S.A. and Bakhvalov S.G., Viscosity of melts in systems on the base of boron oxide (in Russian), Rasplavy, 1992, No. 4, p. 40-45. Pastukhov E.A., Bakhvalov S.G., Denisov V.M., Khokhryakov A.A., Istomin S.A. and Marnushov F.R., Influence of chromium and silicon oxides on properties of fluxes on the base of boron oxide (in Russian), Rasplavy, 1995, No. 2, p. 59-64.
1629 | 0.3747483 | Musikhin V.I., Pastukhov E.A., Denisov V.M., Istomin S.A. and Bakhvalov S.G., Viscosity of melts in systems on the base of boron oxide (in Russian), Rasplavy, 1992, No. 4, p. 40-45. Pastukhov E.A., Bakhvalov S.G., Denisov V.M., Khokhryakov A.A., Istomin S.A. and Marnushov F.R., Influence of chromium and silicon oxides on properties of fluxes on the base of boron oxide (in Russian), Rasplavy, 1995, No. 2, p. 59-64.
1646 | 0.350248 | Musikhin V.I., Pastukhov E.A., Denisov V.M., Istomin S.A. and Bakhvalov S.G., Viscosity of melts in systems on the base of boron oxide (in Russian), Rasplavy, 1992, No. 4, p. 40-45. Pastukhov E.A., Bakhvalov S.G., Denisov V.M., Khokhryakov A.A., Istomin S.A. and Marnushov F.R., Influence of chromium and silicon oxides on properties of fluxes on the base of boron oxide (in Russian), Rasplavy, 1995, No. 2, p. 59-64.
1672 | 0.3201463 | Musikhin V.I., Pastukhov E.A., Denisov V.M., Istomin S.A. and Bakhvalov S.G., Viscosity of melts in systems on the base of boron oxide (in Russian), Rasplavy, 1992, No. 4, p. 40-45. Pastukhov E.A., Bakhvalov S.G., Denisov V.M., Khokhryakov A.A., Istomin S.A. and Marnushov F.R., Influence of chromium and silicon oxides on properties of fluxes on the base of boron oxide (in Russian), Rasplavy, 1995, No. 2, p. 59-64.
1699 | 0.2900346 | Musikhin V.I., Pastukhov E.A., Denisov V.M., Istomin S.A. and Bakhvalov S.G., Viscosity of melts in systems on the base of boron oxide (in Russian), Rasplavy, 1992, No. 4, p. 40-45. Pastukhov E.A., Bakhvalov S.G., Denisov V.M., Khokhryakov A.A., Istomin S.A. and Marnushov F.R., Influence of chromium and silicon oxides on properties of fluxes on the base of boron oxide (in Russian), Rasplavy, 1995, No. 2, p. 59-64.
1742 | 0.2380461 | Musikhin V.I., Pastukhov E.A., Denisov V.M., Istomin S.A. and Bakhvalov S.G., Viscosity of melts in systems on the base of boron oxide (in Russian), Rasplavy, 1992, No. 4, p. 40-45. Pastukhov E.A., Bakhvalov S.G., Denisov V.M., Khokhryakov A.A., Istomin S.A. and Marnushov F.R., Influence of chromium and silicon oxides on properties of fluxes on the base of boron oxide (in Russian), Rasplavy, 1995, No. 2, p. 59-64.
1771 | 0.20412 | Musikhin V.I., Pastukhov E.A., Denisov V.M., Istomin S.A. and Bakhvalov S.G., Viscosity of melts in systems on the base of boron oxide (in Russian), Rasplavy, 1992, No. 4, p. 40-45. Pastukhov E.A., Bakhvalov S.G., Denisov V.M., Khokhryakov A.A., Istomin S.A. and Marnushov F.R., Influence of chromium and silicon oxides on properties of fluxes on the base of boron oxide (in Russian), Rasplavy, 1995, No. 2, p. 59-64.
731.3 | 4.43 | Yamate T. and Kadogawa Y., Studies on the influences of compositions of the glass on its viscosity characteristics. On the viscosity characteristics of binary alkali borate glasses, Rep.Asahi Glass Contr.Found.Ind.Technol., 1984, vol. 44, p. 15-24.
723.2 | 4.54 | Yamate T. and Kadogawa Y., Studies on the influences of compositions of the glass on its viscosity characteristics. On the viscosity characteristics of binary alkali borate glasses, Rep.Asahi Glass Contr.Found.Ind.Technol., 1984, vol. 44, p. 15-24.
712 | 4.79 | Yamate T. and Kadogawa Y., Studies on the influences of compositions of the glass on its viscosity characteristics. On the viscosity characteristics of binary alkali borate glasses, Rep.Asahi Glass Contr.Found.Ind.Technol., 1984, vol. 44, p. 15-24.
703.5 | 4.98 | Yamate T. and Kadogawa Y., Studies on the influences of compositions of the glass on its viscosity characteristics. On the viscosity characteristics of binary alkali borate glasses, Rep.Asahi Glass Contr.Found.Ind.Technol., 1984, vol. 44, p. 15-24.
692.2 | 5.21 | Yamate T. and Kadogawa Y., Studies on the influences of compositions of the glass on its viscosity characteristics. On the viscosity characteristics of binary alkali borate glasses, Rep.Asahi Glass Contr.Found.Ind.Technol., 1984, vol. 44, p. 15-24.
684.4 | 5.41 | Yamate T. and Kadogawa Y., Studies on the influences of compositions of the glass on its viscosity characteristics. On the viscosity characteristics of binary alkali borate glasses, Rep.Asahi Glass Contr.Found.Ind.Technol., 1984, vol. 44, p. 15-24.
673.5 | 5.73 | Yamate T. and Kadogawa Y., Studies on the influences of compositions of the glass on its viscosity characteristics. On the viscosity characteristics of binary alkali borate glasses, Rep.Asahi Glass Contr.Found.Ind.Technol., 1984, vol. 44, p. 15-24.
662 | 6.06 | Yamate T. and Kadogawa Y., Studies on the influences of compositions of the glass on its viscosity characteristics. On the viscosity characteristics of binary alkali borate glasses, Rep.Asahi Glass Contr.Found.Ind.Technol., 1984, vol. 44, p. 15-24.
650.3 | 6.52 | Yamate T. and Kadogawa Y., Studies on the influences of compositions of the glass on its viscosity characteristics. On the viscosity characteristics of binary alkali borate glasses, Rep.Asahi Glass Contr.Found.Ind.Technol., 1984, vol. 44, p. 15-24.
643.1 | 6.79 | Yamate T. and Kadogawa Y., Studies on the influences of compositions of the glass on its viscosity characteristics. On the viscosity characteristics of binary alkali borate glasses, Rep.Asahi Glass Contr.Found.Ind.Technol., 1984, vol. 44, p. 15-24.
1295.337 | 2.06 | Shiraishi Y., Nagasaki S. and Yamashiro M., Spiked parallel plate creep/rotational viscometer and its characteristics., Iron Steel Inst.Journ.Intern., 1997, vol. 37, No. 4, p. 383-390.
1251.564 | 2.1 | Shiraishi Y., Nagasaki S. and Yamashiro M., Spiked parallel plate creep/rotational viscometer and its characteristics., Iron Steel Inst.Journ.Intern., 1997, vol. 37, No. 4, p. 383-390.
1230.012 | 2.28 | Shiraishi Y., Nagasaki S. and Yamashiro M., Spiked parallel plate creep/rotational viscometer and its characteristics., Iron Steel Inst.Journ.Intern., 1997, vol. 37, No. 4, p. 383-390.
1207.729 | 2.22 | Shiraishi Y., Nagasaki S. and Yamashiro M., Spiked parallel plate creep/rotational viscometer and its characteristics., Iron Steel Inst.Journ.Intern., 1997, vol. 37, No. 4, p. 383-390.
1184.834 | 2.2 | Shiraishi Y., Nagasaki S. and Yamashiro M., Spiked parallel plate creep/rotational viscometer and its characteristics., Iron Steel Inst.Journ.Intern., 1997, vol. 37, No. 4, p. 383-390.
1182.033 | 2.36 | Shiraishi Y., Nagasaki S. and Yamashiro M., Spiked parallel plate creep/rotational viscometer and its characteristics., Iron Steel Inst.Journ.Intern., 1997, vol. 37, No. 4, p. 383-390.
1161.44 | 2.2 | Shiraishi Y., Nagasaki S. and Yamashiro M., Spiked parallel plate creep/rotational viscometer and its characteristics., Iron Steel Inst.Journ.Intern., 1997, vol. 37, No. 4, p. 383-390.
1156.069 | 2.42 | Shiraishi Y., Nagasaki S. and Yamashiro M., Spiked parallel plate creep/rotational viscometer and its characteristics., Iron Steel Inst.Journ.Intern., 1997, vol. 37, No. 4, p. 383-390.
1131.222 | 2.42 | Shiraishi Y., Nagasaki S. and Yamashiro M., Spiked parallel plate creep/rotational viscometer and its characteristics., Iron Steel Inst.Journ.Intern., 1997, vol. 37, No. 4, p. 383-390.
1128.668 | 2.58 | Shiraishi Y., Nagasaki S. and Yamashiro M., Spiked parallel plate creep/rotational viscometer and its characteristics., Iron Steel Inst.Journ.Intern., 1997, vol. 37, No. 4, p. 383-390.
1108.647 | 2.4 | Shiraishi Y., Nagasaki S. and Yamashiro M., Spiked parallel plate creep/rotational viscometer and its characteristics., Iron Steel Inst.Journ.Intern., 1997, vol. 37, No. 4, p. 383-390.
1104.972 | 2.52 | Shiraishi Y., Nagasaki S. and Yamashiro M., Spiked parallel plate creep/rotational viscometer and its characteristics., Iron Steel Inst.Journ.Intern., 1997, vol. 37, No. 4, p. 383-390.
1083.424 | 2.6 | Shiraishi Y., Nagasaki S. and Yamashiro M., Spiked parallel plate creep/rotational viscometer and its characteristics., Iron Steel Inst.Journ.Intern., 1997, vol. 37, No. 4, p. 383-390.
1052.632 | 2.76 | Shiraishi Y., Nagasaki S. and Yamashiro M., Spiked parallel plate creep/rotational viscometer and its characteristics., Iron Steel Inst.Journ.Intern., 1997, vol. 37, No. 4, p. 383-390.
1031.992 | 2.66 | Shiraishi Y., Nagasaki S. and Yamashiro M., Spiked parallel plate creep/rotational viscometer and its characteristics., Iron Steel Inst.Journ.Intern., 1997, vol. 37, No. 4, p. 383-390.
1027.749 | 2.86 | Shiraishi Y., Nagasaki S. and Yamashiro M., Spiked parallel plate creep/rotational viscometer and its characteristics., Iron Steel Inst.Journ.Intern., 1997, vol. 37, No. 4, p. 383-390.
1020.408 | 2.78 | Shiraishi Y., Nagasaki S. and Yamashiro M., Spiked parallel plate creep/rotational viscometer and its characteristics., Iron Steel Inst.Journ.Intern., 1997, vol. 37, No. 4, p. 383-390.
1006.036 | 2.91 | Shiraishi Y., Nagasaki S. and Yamashiro M., Spiked parallel plate creep/rotational viscometer and its characteristics., Iron Steel Inst.Journ.Intern., 1997, vol. 37, No. 4, p. 383-390.
1006.036 | 2.93 | Shiraishi Y., Nagasaki S. and Yamashiro M., Spiked parallel plate creep/rotational viscometer and its characteristics., Iron Steel Inst.Journ.Intern., 1997, vol. 37, No. 4, p. 383-390.
993.0487 | 2.84 | Shiraishi Y., Nagasaki S. and Yamashiro M., Spiked parallel plate creep/rotational viscometer and its characteristics., Iron Steel Inst.Journ.Intern., 1997, vol. 37, No. 4, p. 383-390.
985.2217 | 3.01 | Shiraishi Y., Nagasaki S. and Yamashiro M., Spiked parallel plate creep/rotational viscometer and its characteristics., Iron Steel Inst.Journ.Intern., 1997, vol. 37, No. 4, p. 383-390.
968.9922 | 3.01 | Shiraishi Y., Nagasaki S. and Yamashiro M., Spiked parallel plate creep/rotational viscometer and its characteristics., Iron Steel Inst.Journ.Intern., 1997, vol. 37, No. 4, p. 383-390.
944.2871 | 3.17 | Shiraishi Y., Nagasaki S. and Yamashiro M., Spiked parallel plate creep/rotational viscometer and its characteristics., Iron Steel Inst.Journ.Intern., 1997, vol. 37, No. 4, p. 383-390.
942.5071 | 3.09 | Shiraishi Y., Nagasaki S. and Yamashiro M., Spiked parallel plate creep/rotational viscometer and its characteristics., Iron Steel Inst.Journ.Intern., 1997, vol. 37, No. 4, p. 383-390.
931.9664 | 3.15 | Shiraishi Y., Nagasaki S. and Yamashiro M., Spiked parallel plate creep/rotational viscometer and its characteristics., Iron Steel Inst.Journ.Intern., 1997, vol. 37, No. 4, p. 383-390.
920.8103 | 3.19 | Shiraishi Y., Nagasaki S. and Yamashiro M., Spiked parallel plate creep/rotational viscometer and its characteristics., Iron Steel Inst.Journ.Intern., 1997, vol. 37, No. 4, p. 383-390.
910.7468 | 3.25 | Shiraishi Y., Nagasaki S. and Yamashiro M., Spiked parallel plate creep/rotational viscometer and its characteristics., Iron Steel Inst.Journ.Intern., 1997, vol. 37, No. 4, p. 383-390.
898.4726 | 3.35 | Shiraishi Y., Nagasaki S. and Yamashiro M., Spiked parallel plate creep/rotational viscometer and its characteristics., Iron Steel Inst.Journ.Intern., 1997, vol. 37, No. 4, p. 383-390.
881.8342 | 3.43 | Shiraishi Y., Nagasaki S. and Yamashiro M., Spiked parallel plate creep/rotational viscometer and its characteristics., Iron Steel Inst.Journ.Intern., 1997, vol. 37, No. 4, p. 383-390.
877.193 | 3.49 | Shiraishi Y., Nagasaki S. and Yamashiro M., Spiked parallel plate creep/rotational viscometer and its characteristics., Iron Steel Inst.Journ.Intern., 1997, vol. 37, No. 4, p. 383-390.
864.3042 | 3.51 | Shiraishi Y., Nagasaki S. and Yamashiro M., Spiked parallel plate creep/rotational viscometer and its characteristics., Iron Steel Inst.Journ.Intern., 1997, vol. 37, No. 4, p. 383-390.
853.971 | 3.61 | Shiraishi Y., Nagasaki S. and Yamashiro M., Spiked parallel plate creep/rotational viscometer and its characteristics., Iron Steel Inst.Journ.Intern., 1997, vol. 37, No. 4, p. 383-390.
841.7508 | 3.71 | Shiraishi Y., Nagasaki S. and Yamashiro M., Spiked parallel plate creep/rotational viscometer and its characteristics., Iron Steel Inst.Journ.Intern., 1997, vol. 37, No. 4, p. 383-390.
836.1204 | 3.65 | Shiraishi Y., Nagasaki S. and Yamashiro M., Spiked parallel plate creep/rotational viscometer and its characteristics., Iron Steel Inst.Journ.Intern., 1997, vol. 37, No. 4, p. 383-390.
825.7638 | 3.85 | Shiraishi Y., Nagasaki S. and Yamashiro M., Spiked parallel plate creep/rotational viscometer and its characteristics., Iron Steel Inst.Journ.Intern., 1997, vol. 37, No. 4, p. 383-390.
819.0008 | 3.87 | Shiraishi Y., Nagasaki S. and Yamashiro M., Spiked parallel plate creep/rotational viscometer and its characteristics., Iron Steel Inst.Journ.Intern., 1997, vol. 37, No. 4, p. 383-390.
807.7544 | 4 | Shiraishi Y., Nagasaki S. and Yamashiro M., Spiked parallel plate creep/rotational viscometer and its characteristics., Iron Steel Inst.Journ.Intern., 1997, vol. 37, No. 4, p. 383-390.
798.722 | 4.06 | Shiraishi Y., Nagasaki S. and Yamashiro M., Spiked parallel plate creep/rotational viscometer and its characteristics., Iron Steel Inst.Journ.Intern., 1997, vol. 37, No. 4, p. 383-390.
786.7821 | 4.16 | Shiraishi Y., Nagasaki S. and Yamashiro M., Spiked parallel plate creep/rotational viscometer and its characteristics., Iron Steel Inst.Journ.Intern., 1997, vol. 37, No. 4, p. 383-390.
781.8608 | 4.22 | Shiraishi Y., Nagasaki S. and Yamashiro M., Spiked parallel plate creep/rotational viscometer and its characteristics., Iron Steel Inst.Journ.Intern., 1997, vol. 37, No. 4, p. 383-390.
773.9938 | 4.44 | Shiraishi Y., Nagasaki S. and Yamashiro M., Spiked parallel plate creep/rotational viscometer and its characteristics., Iron Steel Inst.Journ.Intern., 1997, vol. 37, No. 4, p. 383-390.
769.2308 | 4.36 | Shiraishi Y., Nagasaki S. and Yamashiro M., Spiked parallel plate creep/rotational viscometer and its characteristics., Iron Steel Inst.Journ.Intern., 1997, vol. 37, No. 4, p. 383-390.
765.1109 | 4.48 | Shiraishi Y., Nagasaki S. and Yamashiro M., Spiked parallel plate creep/rotational viscometer and its characteristics., Iron Steel Inst.Journ.Intern., 1997, vol. 37, No. 4, p. 383-390.
759.3014 | 4.58 | Shiraishi Y., Nagasaki S. and Yamashiro M., Spiked parallel plate creep/rotational viscometer and its characteristics., Iron Steel Inst.Journ.Intern., 1997, vol. 37, No. 4, p. 383-390.
747.3842 | 4.68 | Shiraishi Y., Nagasaki S. and Yamashiro M., Spiked parallel plate creep/rotational viscometer and its characteristics., Iron Steel Inst.Journ.Intern., 1997, vol. 37, No. 4, p. 383-390.
741.8398 | 4.78 | Shiraishi Y., Nagasaki S. and Yamashiro M., Spiked parallel plate creep/rotational viscometer and its characteristics., Iron Steel Inst.Journ.Intern., 1997, vol. 37, No. 4, p. 383-390.
729.3946 | 4.91 | Shiraishi Y., Nagasaki S. and Yamashiro M., Spiked parallel plate creep/rotational viscometer and its characteristics., Iron Steel Inst.Journ.Intern., 1997, vol. 37, No. 4, p. 383-390.
725.1632 | 5.01 | Shiraishi Y., Nagasaki S. and Yamashiro M., Spiked parallel plate creep/rotational viscometer and its characteristics., Iron Steel Inst.Journ.Intern., 1997, vol. 37, No. 4, p. 383-390.
717.3601 | 5.05 | Shiraishi Y., Nagasaki S. and Yamashiro M., Spiked parallel plate creep/rotational viscometer and its characteristics., Iron Steel Inst.Journ.Intern., 1997, vol. 37, No. 4, p. 383-390.
710.7321 | 5.25 | Shiraishi Y., Nagasaki S. and Yamashiro M., Spiked parallel plate creep/rotational viscometer and its characteristics., Iron Steel Inst.Journ.Intern., 1997, vol. 37, No. 4, p. 383-390.
699.7901 | 5.33 | Shiraishi Y., Nagasaki S. and Yamashiro M., Spiked parallel plate creep/rotational viscometer and its characteristics., Iron Steel Inst.Journ.Intern., 1997, vol. 37, No. 4, p. 383-390.
689.6552 | 6.16 | Shiraishi Y., Nagasaki S. and Yamashiro M., Spiked parallel plate creep/rotational viscometer and its characteristics., Iron Steel Inst.Journ.Intern., 1997, vol. 37, No. 4, p. 383-390.
684.4627 | 6.2 | Shiraishi Y., Nagasaki S. and Yamashiro M., Spiked parallel plate creep/rotational viscometer and its characteristics., Iron Steel Inst.Journ.Intern., 1997, vol. 37, No. 4, p. 383-390.
680.7352 | 6.32 | Shiraishi Y., Nagasaki S. and Yamashiro M., Spiked parallel plate creep/rotational viscometer and its characteristics., Iron Steel Inst.Journ.Intern., 1997, vol. 37, No. 4, p. 383-390.
676.59 | 6.43 | Shiraishi Y., Nagasaki S. and Yamashiro M., Spiked parallel plate creep/rotational viscometer and its characteristics., Iron Steel Inst.Journ.Intern., 1997, vol. 37, No. 4, p. 383-390.
672.9475 | 6.53 | Shiraishi Y., Nagasaki S. and Yamashiro M., Spiked parallel plate creep/rotational viscometer and its characteristics., Iron Steel Inst.Journ.Intern., 1997, vol. 37, No. 4, p. 383-390.
668.4492 | 6.51 | Shiraishi Y., Nagasaki S. and Yamashiro M., Spiked parallel plate creep/rotational viscometer and its characteristics., Iron Steel Inst.Journ.Intern., 1997, vol. 37, No. 4, p. 383-390.
668.4492 | 6.59 | Shiraishi Y., Nagasaki S. and Yamashiro M., Spiked parallel plate creep/rotational viscometer and its characteristics., Iron Steel Inst.Journ.Intern., 1997, vol. 37, No. 4, p. 383-390.
665.336 | 6.71 | Shiraishi Y., Nagasaki S. and Yamashiro M., Spiked parallel plate creep/rotational viscometer and its characteristics., Iron Steel Inst.Journ.Intern., 1997, vol. 37, No. 4, p. 383-390.
660.9385 | 6.85 | Shiraishi Y., Nagasaki S. and Yamashiro M., Spiked parallel plate creep/rotational viscometer and its characteristics., Iron Steel Inst.Journ.Intern., 1997, vol. 37, No. 4, p. 383-390.
655.308 | 6.91 | Shiraishi Y., Nagasaki S. and Yamashiro M., Spiked parallel plate creep/rotational viscometer and its characteristics., Iron Steel Inst.Journ.Intern., 1997, vol. 37, No. 4, p. 383-390.
651.8905 | 7.01 | Shiraishi Y., Nagasaki S. and Yamashiro M., Spiked parallel plate creep/rotational viscometer and its characteristics., Iron Steel Inst.Journ.Intern., 1997, vol. 37, No. 4, p. 383-390.
647.6684 | 7.13 | Shiraishi Y., Nagasaki S. and Yamashiro M., Spiked parallel plate creep/rotational viscometer and its characteristics., Iron Steel Inst.Journ.Intern., 1997, vol. 37, No. 4, p. 383-390.
643.915 | 7.15 | Shiraishi Y., Nagasaki S. and Yamashiro M., Spiked parallel plate creep/rotational viscometer and its characteristics., Iron Steel Inst.Journ.Intern., 1997, vol. 37, No. 4, p. 383-390.
643.0868 | 7.3 | Shiraishi Y., Nagasaki S. and Yamashiro M., Spiked parallel plate creep/rotational viscometer and its characteristics., Iron Steel Inst.Journ.Intern., 1997, vol. 37, No. 4, p. 383-390.
640.615 | 7.32 | Shiraishi Y., Nagasaki S. and Yamashiro M., Spiked parallel plate creep/rotational viscometer and its characteristics., Iron Steel Inst.Journ.Intern., 1997, vol. 37, No. 4, p. 383-390.
638.9776 | 7.52 | Shiraishi Y., Nagasaki S. and Yamashiro M., Spiked parallel plate creep/rotational viscometer and its characteristics., Iron Steel Inst.Journ.Intern., 1997, vol. 37, No. 4, p. 383-390.
635.324 | 7.54 | Shiraishi Y., Nagasaki S. and Yamashiro M., Spiked parallel plate creep/rotational viscometer and its characteristics., Iron Steel Inst.Journ.Intern., 1997, vol. 37, No. 4, p. 383-390.
633.7136 | 7.64 | Shiraishi Y., Nagasaki S. and Yamashiro M., Spiked parallel plate creep/rotational viscometer and its characteristics., Iron Steel Inst.Journ.Intern., 1997, vol. 37, No. 4, p. 383-390.
630.517 | 7.7 | Shiraishi Y., Nagasaki S. and Yamashiro M., Spiked parallel plate creep/rotational viscometer and its characteristics., Iron Steel Inst.Journ.Intern., 1997, vol. 37, No. 4, p. 383-390.
628.9308 | 7.88 | Shiraishi Y., Nagasaki S. and Yamashiro M., Spiked parallel plate creep/rotational viscometer and its characteristics., Iron Steel Inst.Journ.Intern., 1997, vol. 37, No. 4, p. 383-390.
626.1741 | 7.91 | Shiraishi Y., Nagasaki S. and Yamashiro M., Spiked parallel plate creep/rotational viscometer and its characteristics., Iron Steel Inst.Journ.Intern., 1997, vol. 37, No. 4, p. 383-390.
623.8303 | 8.03 | Shiraishi Y., Nagasaki S. and Yamashiro M., Spiked parallel plate creep/rotational viscometer and its characteristics., Iron Steel Inst.Journ.Intern., 1997, vol. 37, No. 4, p. 383-390.
620.7325 | 8.11 | Shiraishi Y., Nagasaki S. and Yamashiro M., Spiked parallel plate creep/rotational viscometer and its characteristics., Iron Steel Inst.Journ.Intern., 1997, vol. 37, No. 4, p. 383-390.
619.195 | 8.29 | Shiraishi Y., Nagasaki S. and Yamashiro M., Spiked parallel plate creep/rotational viscometer and its characteristics., Iron Steel Inst.Journ.Intern., 1997, vol. 37, No. 4, p. 383-390.
618.047 | 8.09 | Shiraishi Y., Nagasaki S. and Yamashiro M., Spiked parallel plate creep/rotational viscometer and its characteristics., Iron Steel Inst.Journ.Intern., 1997, vol. 37, No. 4, p. 383-390.
615.7635 | 8.27 | Shiraishi Y., Nagasaki S. and Yamashiro M., Spiked parallel plate creep/rotational viscometer and its characteristics., Iron Steel Inst.Journ.Intern., 1997, vol. 37, No. 4, p. 383-390.
615.0062 | 8.39 | Shiraishi Y., Nagasaki S. and Yamashiro M., Spiked parallel plate creep/rotational viscometer and its characteristics., Iron Steel Inst.Journ.Intern., 1997, vol. 37, No. 4, p. 383-390.
610.5006 | 8.37 | Shiraishi Y., Nagasaki S. and Yamashiro M., Spiked parallel plate creep/rotational viscometer and its characteristics., Iron Steel Inst.Journ.Intern., 1997, vol. 37, No. 4, p. 383-390.
609.7561 | 8.53 | Shiraishi Y., Nagasaki S. and Yamashiro M., Spiked parallel plate creep/rotational viscometer and its characteristics., Iron Steel Inst.Journ.Intern., 1997, vol. 37, No. 4, p. 383-390.
607.9027 | 8.92 | Shiraishi Y., Nagasaki S. and Yamashiro M., Spiked parallel plate creep/rotational viscometer and its characteristics., Iron Steel Inst.Journ.Intern., 1997, vol. 37, No. 4, p. 383-390.
605.6935 | 8.82 | Shiraishi Y., Nagasaki S. and Yamashiro M., Spiked parallel plate creep/rotational viscometer and its characteristics., Iron Steel Inst.Journ.Intern., 1997, vol. 37, No. 4, p. 383-390.
603.5003 | 8.96 | Shiraishi Y., Nagasaki S. and Yamashiro M., Spiked parallel plate creep/rotational viscometer and its characteristics., Iron Steel Inst.Journ.Intern., 1997, vol. 37, No. 4, p. 383-390.
600.6006 | 9 | Shiraishi Y., Nagasaki S. and Yamashiro M., Spiked parallel plate creep/rotational viscometer and its characteristics., Iron Steel Inst.Journ.Intern., 1997, vol. 37, No. 4, p. 383-390.
599.5204 | 9.2 | Shiraishi Y., Nagasaki S. and Yamashiro M., Spiked parallel plate creep/rotational viscometer and its characteristics., Iron Steel Inst.Journ.Intern., 1997, vol. 37, No. 4, p. 383-390.
595.2381 | 9.24 | Shiraishi Y., Nagasaki S. and Yamashiro M., Spiked parallel plate creep/rotational viscometer and its characteristics., Iron Steel Inst.Journ.Intern., 1997, vol. 37, No. 4, p. 383-390.
595.2381 | 9.44 | Shiraishi Y., Nagasaki S. and Yamashiro M., Spiked parallel plate creep/rotational viscometer and its characteristics., Iron Steel Inst.Journ.Intern., 1997, vol. 37, No. 4, p. 383-390.
593.8242 | 9.49 | Shiraishi Y., Nagasaki S. and Yamashiro M., Spiked parallel plate creep/rotational viscometer and its characteristics., Iron Steel Inst.Journ.Intern., 1997, vol. 37, No. 4, p. 383-390.
591.3661 | 9.67 | Shiraishi Y., Nagasaki S. and Yamashiro M., Spiked parallel plate creep/rotational viscometer and its characteristics., Iron Steel Inst.Journ.Intern., 1997, vol. 37, No. 4, p. 383-390.
590.6675 | 9.53 | Shiraishi Y., Nagasaki S. and Yamashiro M., Spiked parallel plate creep/rotational viscometer and its characteristics., Iron Steel Inst.Journ.Intern., 1997, vol. 37, No. 4, p. 383-390.
588.5815 | 9.71 | Shiraishi Y., Nagasaki S. and Yamashiro M., Spiked parallel plate creep/rotational viscometer and its characteristics., Iron Steel Inst.Journ.Intern., 1997, vol. 37, No. 4, p. 383-390.
585.8231 | 9.87 | Shiraishi Y., Nagasaki S. and Yamashiro M., Spiked parallel plate creep/rotational viscometer and its characteristics., Iron Steel Inst.Journ.Intern., 1997, vol. 37, No. 4, p. 383-390.
533 | 10.79 | Parks G.S. and Spaght M.E., Physics, 1935, vol. 6, No. 2, p. 69.
553 | 9.64 | Parks G.S. and Spaght M.E., Physics, 1935, vol. 6, No. 2, p. 69.
573 | 8.64 | Parks G.S. and Spaght M.E., Physics, 1935, vol. 6, No. 2, p. 69.
593 | 7.75 | Parks G.S. and Spaght M.E., Physics, 1935, vol. 6, No. 2, p. 69.
613 | 6.99 | Parks G.S. and Spaght M.E., Physics, 1935, vol. 6, No. 2, p. 69.
633 | 6.31 | Parks G.S. and Spaght M.E., Physics, 1935, vol. 6, No. 2, p. 69.
653 | 5.72 | Parks G.S. and Spaght M.E., Physics, 1935, vol. 6, No. 2, p. 69.
673 | 5.21 | Parks G.S. and Spaght M.E., Physics, 1935, vol. 6, No. 2, p. 69.
723 | 4.24 | Parks G.S. and Spaght M.E., Physics, 1935, vol. 6, No. 2, p. 69.
773 | 3.59 | Parks G.S. and Spaght M.E., Physics, 1935, vol. 6, No. 2, p. 69.
873 | 2.68 | Parks G.S. and Spaght M.E., Physics, 1935, vol. 6, No. 2, p. 69.
973 | 1.93 | Parks G.S. and Spaght M.E., Physics, 1935, vol. 6, No. 2, p. 69.
1073 | 1.41 | Parks G.S. and Spaght M.E., Physics, 1935, vol. 6, No. 2, p. 69.
1173 | 1.08 | Parks G.S. and Spaght M.E., Physics, 1935, vol. 6, No. 2, p. 69.
1273 | 0.87 | Parks G.S. and Spaght M.E., Physics, 1935, vol. 6, No. 2, p. 69.
1373 | 0.63 | Parks G.S. and Spaght M.E., Physics, 1935, vol. 6, No. 2, p. 69.
495 | 14.2014 | Suzuki S., Takahashi M. and Kobayashi T., Visco-elasticity of glass in the system B2O3-Na2O, Ann.Rep.Ceram.Eng.Res.Lab.,Nagoya Inst.Technol., 1979, vol. 6, p. 21-25. Suzuki S., Kobayashi T., Takahashi M. and Imaoka M., Static viscoelasticity of some oxide glasses, Ann.Rep.Ceram.Eng.Res.Lab.,Nagoya Inst.Technol., 1980, vol. 7, p. 15-28. Suzuki S., Kobayashi T., Takahashi M. and Imaoka M., Viscosity of some oxide glasses in the glass transition range, J.Ceram.Soc.Jpn, 1981, vol. 89, No. 5, p. 252-
504 | 13.94939 | Suzuki S., Takahashi M. and Kobayashi T., Visco-elasticity of glass in the system B2O3-Na2O, Ann.Rep.Ceram.Eng.Res.Lab.,Nagoya Inst.Technol., 1979, vol. 6, p. 21-25. Suzuki S., Kobayashi T., Takahashi M. and Imaoka M., Static viscoelasticity of some oxide glasses, Ann.Rep.Ceram.Eng.Res.Lab.,Nagoya Inst.Technol., 1980, vol. 7, p. 15-28. Suzuki S., Kobayashi T., Takahashi M. and Imaoka M., Viscosity of some oxide glasses in the glass transition range, J.Ceram.Soc.Jpn, 1981, vol. 89, No. 5, p. 252-
506 | 13.88024 | Suzuki S., Takahashi M. and Kobayashi T., Visco-elasticity of glass in the system B2O3-Na2O, Ann.Rep.Ceram.Eng.Res.Lab.,Nagoya Inst.Technol., 1979, vol. 6, p. 21-25. Suzuki S., Kobayashi T., Takahashi M. and Imaoka M., Static viscoelasticity of some oxide glasses, Ann.Rep.Ceram.Eng.Res.Lab.,Nagoya Inst.Technol., 1980, vol. 7, p. 15-28. Suzuki S., Kobayashi T., Takahashi M. and Imaoka M., Viscosity of some oxide glasses in the glass transition range, J.Ceram.Soc.Jpn, 1981, vol. 89, No. 5, p. 252-
508 | 13.65706 | Suzuki S., Takahashi M. and Kobayashi T., Visco-elasticity of glass in the system B2O3-Na2O, Ann.Rep.Ceram.Eng.Res.Lab.,Nagoya Inst.Technol., 1979, vol. 6, p. 21-25. Suzuki S., Kobayashi T., Takahashi M. and Imaoka M., Static viscoelasticity of some oxide glasses, Ann.Rep.Ceram.Eng.Res.Lab.,Nagoya Inst.Technol., 1980, vol. 7, p. 15-28. Suzuki S., Kobayashi T., Takahashi M. and Imaoka M., Viscosity of some oxide glasses in the glass transition range, J.Ceram.Soc.Jpn, 1981, vol. 89, No. 5, p. 252-
510 | 13.36736 | Suzuki S., Takahashi M. and Kobayashi T., Visco-elasticity of glass in the system B2O3-Na2O, Ann.Rep.Ceram.Eng.Res.Lab.,Nagoya Inst.Technol., 1979, vol. 6, p. 21-25. Suzuki S., Kobayashi T., Takahashi M. and Imaoka M., Static viscoelasticity of some oxide glasses, Ann.Rep.Ceram.Eng.Res.Lab.,Nagoya Inst.Technol., 1980, vol. 7, p. 15-28. Suzuki S., Kobayashi T., Takahashi M. and Imaoka M., Viscosity of some oxide glasses in the glass transition range, J.Ceram.Soc.Jpn, 1981, vol. 89, No. 5, p. 252-
512 | 13.15836 | Suzuki S., Takahashi M. and Kobayashi T., Visco-elasticity of glass in the system B2O3-Na2O, Ann.Rep.Ceram.Eng.Res.Lab.,Nagoya Inst.Technol., 1979, vol. 6, p. 21-25. Suzuki S., Kobayashi T., Takahashi M. and Imaoka M., Static viscoelasticity of some oxide glasses, Ann.Rep.Ceram.Eng.Res.Lab.,Nagoya Inst.Technol., 1980, vol. 7, p. 15-28. Suzuki S., Kobayashi T., Takahashi M. and Imaoka M., Viscosity of some oxide glasses in the glass transition range, J.Ceram.Soc.Jpn, 1981, vol. 89, No. 5, p. 252-
523 | 12.61066 | Suzuki S., Takahashi M. and Kobayashi T., Visco-elasticity of glass in the system B2O3-Na2O, Ann.Rep.Ceram.Eng.Res.Lab.,Nagoya Inst.Technol., 1979, vol. 6, p. 21-25. Suzuki S., Kobayashi T., Takahashi M. and Imaoka M., Static viscoelasticity of some oxide glasses, Ann.Rep.Ceram.Eng.Res.Lab.,Nagoya Inst.Technol., 1980, vol. 7, p. 15-28. Suzuki S., Kobayashi T., Takahashi M. and Imaoka M., Viscosity of some oxide glasses in the glass transition range, J.Ceram.Soc.Jpn, 1981, vol. 89, No. 5, p. 252-
527 | 12.3784 | Suzuki S., Takahashi M. and Kobayashi T., Visco-elasticity of glass in the system B2O3-Na2O, Ann.Rep.Ceram.Eng.Res.Lab.,Nagoya Inst.Technol., 1979, vol. 6, p. 21-25. Suzuki S., Kobayashi T., Takahashi M. and Imaoka M., Static viscoelasticity of some oxide glasses, Ann.Rep.Ceram.Eng.Res.Lab.,Nagoya Inst.Technol., 1980, vol. 7, p. 15-28. Suzuki S., Kobayashi T., Takahashi M. and Imaoka M., Viscosity of some oxide glasses in the glass transition range, J.Ceram.Soc.Jpn, 1981, vol. 89, No. 5, p. 252-
1453 | 0.3802112 | Istomin S.A., Bakhvalov S.G., Denisov V.M., Pastukhov E.A. and Ovchinnikova T.Yu., Viscosity and electrical conductivity of melts in the systems B2O3-CaO and B2O3-ZnO (in Russian), Rasplavy, 1995, No. 5, p. 36-43.
1473 | 0.3424227 | Istomin S.A., Bakhvalov S.G., Denisov V.M., Pastukhov E.A. and Ovchinnikova T.Yu., Viscosity and electrical conductivity of melts in the systems B2O3-CaO and B2O3-ZnO (in Russian), Rasplavy, 1995, No. 5, p. 36-43.
1503 | 0.3117539 | Istomin S.A., Bakhvalov S.G., Denisov V.M., Pastukhov E.A. and Ovchinnikova T.Yu., Viscosity and electrical conductivity of melts in the systems B2O3-CaO and B2O3-ZnO (in Russian), Rasplavy, 1995, No. 5, p. 36-43.
1523 | 0.2695129 | Istomin S.A., Bakhvalov S.G., Denisov V.M., Pastukhov E.A. and Ovchinnikova T.Yu., Viscosity and electrical conductivity of melts in the systems B2O3-CaO and B2O3-ZnO (in Russian), Rasplavy, 1995, No. 5, p. 36-43.
1543 | 0.2380461 | Istomin S.A., Bakhvalov S.G., Denisov V.M., Pastukhov E.A. and Ovchinnikova T.Yu., Viscosity and electrical conductivity of melts in the systems B2O3-CaO and B2O3-ZnO (in Russian), Rasplavy, 1995, No. 5, p. 36-43.
1573 | 0.1846914 | Istomin S.A., Bakhvalov S.G., Denisov V.M., Pastukhov E.A. and Ovchinnikova T.Yu., Viscosity and electrical conductivity of melts in the systems B2O3-CaO and B2O3-ZnO (in Russian), Rasplavy, 1995, No. 5, p. 36-43.
1593 | 0.1583625 | Istomin S.A., Bakhvalov S.G., Denisov V.M., Pastukhov E.A. and Ovchinnikova T.Yu., Viscosity and electrical conductivity of melts in the systems B2O3-CaO and B2O3-ZnO (in Russian), Rasplavy, 1995, No. 5, p. 36-43.
1623 | 0.09691001 | Istomin S.A., Bakhvalov S.G., Denisov V.M., Pastukhov E.A. and Ovchinnikova T.Yu., Viscosity and electrical conductivity of melts in the systems B2O3-CaO and B2O3-ZnO (in Russian), Rasplavy, 1995, No. 5, p. 36-43.
1643 | 0.07918125 | Istomin S.A., Bakhvalov S.G., Denisov V.M., Pastukhov E.A. and Ovchinnikova T.Yu., Viscosity and electrical conductivity of melts in the systems B2O3-CaO and B2O3-ZnO (in Russian), Rasplavy, 1995, No. 5, p. 36-43.
1663 | 0.04139269 | Istomin S.A., Bakhvalov S.G., Denisov V.M., Pastukhov E.A. and Ovchinnikova T.Yu., Viscosity and electrical conductivity of melts in the systems B2O3-CaO and B2O3-ZnO (in Russian), Rasplavy, 1995, No. 5, p. 36-43.
1446 | 0.6503075 | Istomin S.A., Bakhvalov S.G., Denisov V.M., Pastukhov E.A. and Ovchinnikova T.Yu., Viscosity and electrical conductivity of melts in the systems B2O3-CaO and B2O3-ZnO (in Russian), Rasplavy, 1995, No. 5, p. 36-43.
1471 | 0.607455 | Istomin S.A., Bakhvalov S.G., Denisov V.M., Pastukhov E.A. and Ovchinnikova T.Yu., Viscosity and electrical conductivity of melts in the systems B2O3-CaO and B2O3-ZnO (in Russian), Rasplavy, 1995, No. 5, p. 36-43.
1493 | 0.5854607 | Istomin S.A., Bakhvalov S.G., Denisov V.M., Pastukhov E.A. and Ovchinnikova T.Yu., Viscosity and electrical conductivity of melts in the systems B2O3-CaO and B2O3-ZnO (in Russian), Rasplavy, 1995, No. 5, p. 36-43.
1521 | 0.519828 | Istomin S.A., Bakhvalov S.G., Denisov V.M., Pastukhov E.A. and Ovchinnikova T.Yu., Viscosity and electrical conductivity of melts in the systems B2O3-CaO and B2O3-ZnO (in Russian), Rasplavy, 1995, No. 5, p. 36-43.
1544 | 0.4899585 | Istomin S.A., Bakhvalov S.G., Denisov V.M., Pastukhov E.A. and Ovchinnikova T.Yu., Viscosity and electrical conductivity of melts in the systems B2O3-CaO and B2O3-ZnO (in Russian), Rasplavy, 1995, No. 5, p. 36-43.
1575 | 0.4502491 | Istomin S.A., Bakhvalov S.G., Denisov V.M., Pastukhov E.A. and Ovchinnikova T.Yu., Viscosity and electrical conductivity of melts in the systems B2O3-CaO and B2O3-ZnO (in Russian), Rasplavy, 1995, No. 5, p. 36-43.
1605 | 0.4031205 | Istomin S.A., Bakhvalov S.G., Denisov V.M., Pastukhov E.A. and Ovchinnikova T.Yu., Viscosity and electrical conductivity of melts in the systems B2O3-CaO and B2O3-ZnO (in Russian), Rasplavy, 1995, No. 5, p. 36-43.
1627 | 0.382017 | Istomin S.A., Bakhvalov S.G., Denisov V.M., Pastukhov E.A. and Ovchinnikova T.Yu., Viscosity and electrical conductivity of melts in the systems B2O3-CaO and B2O3-ZnO (in Russian), Rasplavy, 1995, No. 5, p. 36-43.
1647 | 0.3560259 | Istomin S.A., Bakhvalov S.G., Denisov V.M., Pastukhov E.A. and Ovchinnikova T.Yu., Viscosity and electrical conductivity of melts in the systems B2O3-CaO and B2O3-ZnO (in Russian), Rasplavy, 1995, No. 5, p. 36-43.
1672 | 0.3242825 | Istomin S.A., Bakhvalov S.G., Denisov V.M., Pastukhov E.A. and Ovchinnikova T.Yu., Viscosity and electrical conductivity of melts in the systems B2O3-CaO and B2O3-ZnO (in Russian), Rasplavy, 1995, No. 5, p. 36-43.
1023 | 1.639486 | Arndt K., Zahigkeitsmessungen bei hohen temperaturen, Z.Elektrochem., 1907, vol. 13, No. 34, p. 578-582.
1070 | 1.44248 | Arndt K., Zahigkeitsmessungen bei hohen temperaturen, Z.Elektrochem., 1907, vol. 13, No. 34, p. 578-582.
1118 | 1.240549 | Arndt K., Zahigkeitsmessungen bei hohen temperaturen, Z.Elektrochem., 1907, vol. 13, No. 34, p. 578-582.
1175 | 1.060698 | Arndt K., Zahigkeitsmessungen bei hohen temperaturen, Z.Elektrochem., 1907, vol. 13, No. 34, p. 578-582.
1248 | 0.90309 | Arndt K., Zahigkeitsmessungen bei hohen temperaturen, Z.Elektrochem., 1907, vol. 13, No. 34, p. 578-582.
1303 | 0.80618 | Arndt K., Zahigkeitsmessungen bei hohen temperaturen, Z.Elektrochem., 1907, vol. 13, No. 34, p. 578-582.
1363 | 0.6812412 | Arndt K., Zahigkeitsmessungen bei hohen temperaturen, Z.Elektrochem., 1907, vol. 13, No. 34, p. 578-582.
1388 | 0.544068 | Arndt K., Zahigkeitsmessungen bei hohen temperaturen, Z.Elektrochem., 1907, vol. 13, No. 34, p. 578-582.
593 | 8.75 | Boow J., The viscosity of fused boric oxide, Phys.Chem.Glasses, 1967, vol. 8, No. 2, p. 45-55.
623 | 7.46 | Boow J., The viscosity of fused boric oxide, Phys.Chem.Glasses, 1967, vol. 8, No. 2, p. 45-55.
648 | 6.58 | Boow J., The viscosity of fused boric oxide, Phys.Chem.Glasses, 1967, vol. 8, No. 2, p. 45-55.
673 | 5.86 | Boow J., The viscosity of fused boric oxide, Phys.Chem.Glasses, 1967, vol. 8, No. 2, p. 45-55.
698 | 5.26 | Boow J., The viscosity of fused boric oxide, Phys.Chem.Glasses, 1967, vol. 8, No. 2, p. 45-55.
723 | 4.53 | Boow J., The viscosity of fused boric oxide, Phys.Chem.Glasses, 1967, vol. 8, No. 2, p. 45-55.
748 | 4.04 | Boow J., The viscosity of fused boric oxide, Phys.Chem.Glasses, 1967, vol. 8, No. 2, p. 45-55.
593 | 8.02 | Boow J., The viscosity of fused boric oxide, Phys.Chem.Glasses, 1967, vol. 8, No. 2, p. 45-55.
623 | 6.9 | Boow J., The viscosity of fused boric oxide, Phys.Chem.Glasses, 1967, vol. 8, No. 2, p. 45-55.
648 | 6.06 | Boow J., The viscosity of fused boric oxide, Phys.Chem.Glasses, 1967, vol. 8, No. 2, p. 45-55.
673 | 5.38 | Boow J., The viscosity of fused boric oxide, Phys.Chem.Glasses, 1967, vol. 8, No. 2, p. 45-55.
698 | 4.8 | Boow J., The viscosity of fused boric oxide, Phys.Chem.Glasses, 1967, vol. 8, No. 2, p. 45-55.
723 | 4.31 | Boow J., The viscosity of fused boric oxide, Phys.Chem.Glasses, 1967, vol. 8, No. 2, p. 45-55.
748 | 3.85 | Boow J., The viscosity of fused boric oxide, Phys.Chem.Glasses, 1967, vol. 8, No. 2, p. 45-55.
593 | 7.76 | Boow J., The viscosity of fused boric oxide, Phys.Chem.Glasses, 1967, vol. 8, No. 2, p. 45-55.
623 | 6.6 | Boow J., The viscosity of fused boric oxide, Phys.Chem.Glasses, 1967, vol. 8, No. 2, p. 45-55.
648 | 5.76 | Boow J., The viscosity of fused boric oxide, Phys.Chem.Glasses, 1967, vol. 8, No. 2, p. 45-55.
673 | 5.12 | Boow J., The viscosity of fused boric oxide, Phys.Chem.Glasses, 1967, vol. 8, No. 2, p. 45-55.
698 | 4.56 | Boow J., The viscosity of fused boric oxide, Phys.Chem.Glasses, 1967, vol. 8, No. 2, p. 45-55.
723 | 4.12 | Boow J., The viscosity of fused boric oxide, Phys.Chem.Glasses, 1967, vol. 8, No. 2, p. 45-55.
748 | 3.76 | Boow J., The viscosity of fused boric oxide, Phys.Chem.Glasses, 1967, vol. 8, No. 2, p. 45-55.
1219.512 | 1.24 | Matusita K., Watanabe T., Kamiya K. and Sakka S., Viscosities of single and mixed alkali borate glasses, Phys.Chem.Glasses, 1980, vol. 21, No. 2, p. 78-84.
1123.596 | 1.46 | Matusita K., Watanabe T., Kamiya K. and Sakka S., Viscosities of single and mixed alkali borate glasses, Phys.Chem.Glasses, 1980, vol. 21, No. 2, p. 78-84.
1030.928 | 1.77 | Matusita K., Watanabe T., Kamiya K. and Sakka S., Viscosities of single and mixed alkali borate glasses, Phys.Chem.Glasses, 1980, vol. 21, No. 2, p. 78-84.
925.9259 | 2.28 | Matusita K., Watanabe T., Kamiya K. and Sakka S., Viscosities of single and mixed alkali borate glasses, Phys.Chem.Glasses, 1980, vol. 21, No. 2, p. 78-84.
813.0081 | 3 | Matusita K., Watanabe T., Kamiya K. and Sakka S., Viscosities of single and mixed alkali borate glasses, Phys.Chem.Glasses, 1980, vol. 21, No. 2, p. 78-84.
763.3588 | 3.6 | Matusita K., Watanabe T., Kamiya K. and Sakka S., Viscosities of single and mixed alkali borate glasses, Phys.Chem.Glasses, 1980, vol. 21, No. 2, p. 78-84.
1333.333 | 0.83 | Li Pei-Ching, Ghose A.C. and Su Gouq-Jen, Density of molten boron oxide, rubidium and caesium borates, Phys.Chem.Glasses, 1960, vol. 1, No. 6, p. 198-200. Li Pei-Ching, Ghose A.C. and Su Gouq-Jen, Electrical resistivity of molten boron oxide and rubidium and caesium borates, Phys.Chem.Glasses, 1960, vol. 1, No. 6, p. 200-202. Li Pei-Ching, Ghose A.C. and Su Gouq-Jen, Viscosity of molten rubidium and caesium borates, Phys.Chem.Glasses, 1960, vol. 1, No. 6, p. 202-203. Li Pei-Ching, Ghose A.C. and
1250 | 0.99 | Li Pei-Ching, Ghose A.C. and Su Gouq-Jen, Density of molten boron oxide, rubidium and caesium borates, Phys.Chem.Glasses, 1960, vol. 1, No. 6, p. 198-200. Li Pei-Ching, Ghose A.C. and Su Gouq-Jen, Electrical resistivity of molten boron oxide and rubidium and caesium borates, Phys.Chem.Glasses, 1960, vol. 1, No. 6, p. 200-202. Li Pei-Ching, Ghose A.C. and Su Gouq-Jen, Viscosity of molten rubidium and caesium borates, Phys.Chem.Glasses, 1960, vol. 1, No. 6, p. 202-203. Li Pei-Ching, Ghose A.C. and
1190.476 | 1.16 | Li Pei-Ching, Ghose A.C. and Su Gouq-Jen, Density of molten boron oxide, rubidium and caesium borates, Phys.Chem.Glasses, 1960, vol. 1, No. 6, p. 198-200. Li Pei-Ching, Ghose A.C. and Su Gouq-Jen, Electrical resistivity of molten boron oxide and rubidium and caesium borates, Phys.Chem.Glasses, 1960, vol. 1, No. 6, p. 200-202. Li Pei-Ching, Ghose A.C. and Su Gouq-Jen, Viscosity of molten rubidium and caesium borates, Phys.Chem.Glasses, 1960, vol. 1, No. 6, p. 202-203. Li Pei-Ching, Ghose A.C. and
1162.791 | 1.21 | Li Pei-Ching, Ghose A.C. and Su Gouq-Jen, Density of molten boron oxide, rubidium and caesium borates, Phys.Chem.Glasses, 1960, vol. 1, No. 6, p. 198-200. Li Pei-Ching, Ghose A.C. and Su Gouq-Jen, Electrical resistivity of molten boron oxide and rubidium and caesium borates, Phys.Chem.Glasses, 1960, vol. 1, No. 6, p. 200-202. Li Pei-Ching, Ghose A.C. and Su Gouq-Jen, Viscosity of molten rubidium and caesium borates, Phys.Chem.Glasses, 1960, vol. 1, No. 6, p. 202-203. Li Pei-Ching, Ghose A.C. and
1052.632 | 1.55 | Li Pei-Ching, Ghose A.C. and Su Gouq-Jen, Density of molten boron oxide, rubidium and caesium borates, Phys.Chem.Glasses, 1960, vol. 1, No. 6, p. 198-200. Li Pei-Ching, Ghose A.C. and Su Gouq-Jen, Electrical resistivity of molten boron oxide and rubidium and caesium borates, Phys.Chem.Glasses, 1960, vol. 1, No. 6, p. 200-202. Li Pei-Ching, Ghose A.C. and Su Gouq-Jen, Viscosity of molten rubidium and caesium borates, Phys.Chem.Glasses, 1960, vol. 1, No. 6, p. 202-203. Li Pei-Ching, Ghose A.C. and
980.3922 | 1.86 | Li Pei-Ching, Ghose A.C. and Su Gouq-Jen, Density of molten boron oxide, rubidium and caesium borates, Phys.Chem.Glasses, 1960, vol. 1, No. 6, p. 198-200. Li Pei-Ching, Ghose A.C. and Su Gouq-Jen, Electrical resistivity of molten boron oxide and rubidium and caesium borates, Phys.Chem.Glasses, 1960, vol. 1, No. 6, p. 200-202. Li Pei-Ching, Ghose A.C. and Su Gouq-Jen, Viscosity of molten rubidium and caesium borates, Phys.Chem.Glasses, 1960, vol. 1, No. 6, p. 202-203. Li Pei-Ching, Ghose A.C. and
900.9009 | 2.34 | Li Pei-Ching, Ghose A.C. and Su Gouq-Jen, Density of molten boron oxide, rubidium and caesium borates, Phys.Chem.Glasses, 1960, vol. 1, No. 6, p. 198-200. Li Pei-Ching, Ghose A.C. and Su Gouq-Jen, Electrical resistivity of molten boron oxide and rubidium and caesium borates, Phys.Chem.Glasses, 1960, vol. 1, No. 6, p. 200-202. Li Pei-Ching, Ghose A.C. and Su Gouq-Jen, Viscosity of molten rubidium and caesium borates, Phys.Chem.Glasses, 1960, vol. 1, No. 6, p. 202-203. Li Pei-Ching, Ghose A.C. and
854.7009 | 2.66 | Li Pei-Ching, Ghose A.C. and Su Gouq-Jen, Density of molten boron oxide, rubidium and caesium borates, Phys.Chem.Glasses, 1960, vol. 1, No. 6, p. 198-200. Li Pei-Ching, Ghose A.C. and Su Gouq-Jen, Electrical resistivity of molten boron oxide and rubidium and caesium borates, Phys.Chem.Glasses, 1960, vol. 1, No. 6, p. 200-202. Li Pei-Ching, Ghose A.C. and Su Gouq-Jen, Viscosity of molten rubidium and caesium borates, Phys.Chem.Glasses, 1960, vol. 1, No. 6, p. 202-203. Li Pei-Ching, Ghose A.C. and
819.6721 | 3.01 | Li Pei-Ching, Ghose A.C. and Su Gouq-Jen, Density of molten boron oxide, rubidium and caesium borates, Phys.Chem.Glasses, 1960, vol. 1, No. 6, p. 198-200. Li Pei-Ching, Ghose A.C. and Su Gouq-Jen, Electrical resistivity of molten boron oxide and rubidium and caesium borates, Phys.Chem.Glasses, 1960, vol. 1, No. 6, p. 200-202. Li Pei-Ching, Ghose A.C. and Su Gouq-Jen, Viscosity of molten rubidium and caesium borates, Phys.Chem.Glasses, 1960, vol. 1, No. 6, p. 202-203. Li Pei-Ching, Ghose A.C. and
806.4516 | 3.15 | Li Pei-Ching, Ghose A.C. and Su Gouq-Jen, Density of molten boron oxide, rubidium and caesium borates, Phys.Chem.Glasses, 1960, vol. 1, No. 6, p. 198-200. Li Pei-Ching, Ghose A.C. and Su Gouq-Jen, Electrical resistivity of molten boron oxide and rubidium and caesium borates, Phys.Chem.Glasses, 1960, vol. 1, No. 6, p. 200-202. Li Pei-Ching, Ghose A.C. and Su Gouq-Jen, Viscosity of molten rubidium and caesium borates, Phys.Chem.Glasses, 1960, vol. 1, No. 6, p. 202-203. Li Pei-Ching, Ghose A.C. and
1673 | 0.32 | Sugai M. and Somiya S., Measurement of density, viscosity and surface tension of the melt of the system SiO2-TiO2-Al2O3 at 1600°C., J.Ceram.Soc.Jpn, 1982, vol. 90, No. 5, p. 262-269.
1473 | 0.65 | Sugai M. and Somiya S., Measurement of density, viscosity and surface tension of the melt of the system SiO2-TiO2-Al2O3 at 1600°C., J.Ceram.Soc.Jpn, 1982, vol. 90, No. 5, p. 262-269.
1273 | 1.07 | Sugai M. and Somiya S., Measurement of density, viscosity and surface tension of the melt of the system SiO2-TiO2-Al2O3 at 1600°C., J.Ceram.Soc.Jpn, 1982, vol. 90, No. 5, p. 262-269.
1173 | 1.31 | Sugai M. and Somiya S., Measurement of density, viscosity and surface tension of the melt of the system SiO2-TiO2-Al2O3 at 1600°C., J.Ceram.Soc.Jpn, 1982, vol. 90, No. 5, p. 262-269.
1073 | 1.61 | Sugai M. and Somiya S., Measurement of density, viscosity and surface tension of the melt of the system SiO2-TiO2-Al2O3 at 1600°C., J.Ceram.Soc.Jpn, 1982, vol. 90, No. 5, p. 262-269.
973 | 2 | Sugai M. and Somiya S., Measurement of density, viscosity and surface tension of the melt of the system SiO2-TiO2-Al2O3 at 1600°C., J.Ceram.Soc.Jpn, 1982, vol. 90, No. 5, p. 262-269.
873 | 2.69 | Sugai M. and Somiya S., Measurement of density, viscosity and surface tension of the melt of the system SiO2-TiO2-Al2O3 at 1600°C., J.Ceram.Soc.Jpn, 1982, vol. 90, No. 5, p. 262-269.
823 | 3.16 | Sugai M. and Somiya S., Measurement of density, viscosity and surface tension of the melt of the system SiO2-TiO2-Al2O3 at 1600°C., J.Ceram.Soc.Jpn, 1982, vol. 90, No. 5, p. 262-269.
773 | 3.89 | Sugai M. and Somiya S., Measurement of density, viscosity and surface tension of the melt of the system SiO2-TiO2-Al2O3 at 1600°C., J.Ceram.Soc.Jpn, 1982, vol. 90, No. 5, p. 262-269.
723 | 4.88 | Sugai M. and Somiya S., Measurement of density, viscosity and surface tension of the melt of the system SiO2-TiO2-Al2O3 at 1600°C., J.Ceram.Soc.Jpn, 1982, vol. 90, No. 5, p. 262-269.
673 | 5.95 | Sugai M. and Somiya S., Measurement of density, viscosity and surface tension of the melt of the system SiO2-TiO2-Al2O3 at 1600°C., J.Ceram.Soc.Jpn, 1982, vol. 90, No. 5, p. 262-269.
1280.41 | 0.9 | Shiraishi Y., Nagasaki S. and Yamashiro M., Viscosity of potassium boro-silicate system in glassy and liquid states, J.Non-Cryst.Solids, 2001, vol. 282, No. 1, p. 86-97.
1231.527 | 1.01 | Shiraishi Y., Nagasaki S. and Yamashiro M., Viscosity of potassium boro-silicate system in glassy and liquid states, J.Non-Cryst.Solids, 2001, vol. 282, No. 1, p. 86-97.
1215.067 | 1.05 | Shiraishi Y., Nagasaki S. and Yamashiro M., Viscosity of potassium boro-silicate system in glassy and liquid states, J.Non-Cryst.Solids, 2001, vol. 282, No. 1, p. 86-97.
1179.245 | 1.16 | Shiraishi Y., Nagasaki S. and Yamashiro M., Viscosity of potassium boro-silicate system in glassy and liquid states, J.Non-Cryst.Solids, 2001, vol. 282, No. 1, p. 86-97.
1136.364 | 1.26 | Shiraishi Y., Nagasaki S. and Yamashiro M., Viscosity of potassium boro-silicate system in glassy and liquid states, J.Non-Cryst.Solids, 2001, vol. 282, No. 1, p. 86-97.
1104.972 | 1.41 | Shiraishi Y., Nagasaki S. and Yamashiro M., Viscosity of potassium boro-silicate system in glassy and liquid states, J.Non-Cryst.Solids, 2001, vol. 282, No. 1, p. 86-97.
1062.699 | 1.59 | Shiraishi Y., Nagasaki S. and Yamashiro M., Viscosity of potassium boro-silicate system in glassy and liquid states, J.Non-Cryst.Solids, 2001, vol. 282, No. 1, p. 86-97.
1029.866 | 1.7 | Shiraishi Y., Nagasaki S. and Yamashiro M., Viscosity of potassium boro-silicate system in glassy and liquid states, J.Non-Cryst.Solids, 2001, vol. 282, No. 1, p. 86-97.
996.0159 | 1.83 | Shiraishi Y., Nagasaki S. and Yamashiro M., Viscosity of potassium boro-silicate system in glassy and liquid states, J.Non-Cryst.Solids, 2001, vol. 282, No. 1, p. 86-97.
965.251 | 1.99 | Shiraishi Y., Nagasaki S. and Yamashiro M., Viscosity of potassium boro-silicate system in glassy and liquid states, J.Non-Cryst.Solids, 2001, vol. 282, No. 1, p. 86-97.
946.9697 | 2.22 | Shiraishi Y., Nagasaki S. and Yamashiro M., Viscosity of potassium boro-silicate system in glassy and liquid states, J.Non-Cryst.Solids, 2001, vol. 282, No. 1, p. 86-97.
930.2326 | 2.14 | Shiraishi Y., Nagasaki S. and Yamashiro M., Viscosity of potassium boro-silicate system in glassy and liquid states, J.Non-Cryst.Solids, 2001, vol. 282, No. 1, p. 86-97.
909.0909 | 2.43 | Shiraishi Y., Nagasaki S. and Yamashiro M., Viscosity of potassium boro-silicate system in glassy and liquid states, J.Non-Cryst.Solids, 2001, vol. 282, No. 1, p. 86-97.
902.5271 | 2.29 | Shiraishi Y., Nagasaki S. and Yamashiro M., Viscosity of potassium boro-silicate system in glassy and liquid states, J.Non-Cryst.Solids, 2001, vol. 282, No. 1, p. 86-97.
874.8906 | 2.48 | Shiraishi Y., Nagasaki S. and Yamashiro M., Viscosity of potassium boro-silicate system in glassy and liquid states, J.Non-Cryst.Solids, 2001, vol. 282, No. 1, p. 86-97.
868.8097 | 2.71 | Shiraishi Y., Nagasaki S. and Yamashiro M., Viscosity of potassium boro-silicate system in glassy and liquid states, J.Non-Cryst.Solids, 2001, vol. 282, No. 1, p. 86-97.
836.8201 | 2.83 | Shiraishi Y., Nagasaki S. and Yamashiro M., Viscosity of potassium boro-silicate system in glassy and liquid states, J.Non-Cryst.Solids, 2001, vol. 282, No. 1, p. 86-97.
835.4219 | 2.98 | Shiraishi Y., Nagasaki S. and Yamashiro M., Viscosity of potassium boro-silicate system in glassy and liquid states, J.Non-Cryst.Solids, 2001, vol. 282, No. 1, p. 86-97.
827.1299 | 3.09 | Shiraishi Y., Nagasaki S. and Yamashiro M., Viscosity of potassium boro-silicate system in glassy and liquid states, J.Non-Cryst.Solids, 2001, vol. 282, No. 1, p. 86-97.
819.0008 | 3 | Shiraishi Y., Nagasaki S. and Yamashiro M., Viscosity of potassium boro-silicate system in glassy and liquid states, J.Non-Cryst.Solids, 2001, vol. 282, No. 1, p. 86-97.
766.8712 | 3.78 | Shiraishi Y., Nagasaki S. and Yamashiro M., Viscosity of potassium boro-silicate system in glassy and liquid states, J.Non-Cryst.Solids, 2001, vol. 282, No. 1, p. 86-97.
753.5795 | 3.93 | Shiraishi Y., Nagasaki S. and Yamashiro M., Viscosity of potassium boro-silicate system in glassy and liquid states, J.Non-Cryst.Solids, 2001, vol. 282, No. 1, p. 86-97.
740.7407 | 4.13 | Shiraishi Y., Nagasaki S. and Yamashiro M., Viscosity of potassium boro-silicate system in glassy and liquid states, J.Non-Cryst.Solids, 2001, vol. 282, No. 1, p. 86-97.
734.2144 | 4.2 | Shiraishi Y., Nagasaki S. and Yamashiro M., Viscosity of potassium boro-silicate system in glassy and liquid states, J.Non-Cryst.Solids, 2001, vol. 282, No. 1, p. 86-97.
727.802 | 4.22 | Shiraishi Y., Nagasaki S. and Yamashiro M., Viscosity of potassium boro-silicate system in glassy and liquid states, J.Non-Cryst.Solids, 2001, vol. 282, No. 1, p. 86-97.
718.9073 | 4.43 | Shiraishi Y., Nagasaki S. and Yamashiro M., Viscosity of potassium boro-silicate system in glassy and liquid states, J.Non-Cryst.Solids, 2001, vol. 282, No. 1, p. 86-97.
712.7584 | 4.56 | Shiraishi Y., Nagasaki S. and Yamashiro M., Viscosity of potassium boro-silicate system in glassy and liquid states, J.Non-Cryst.Solids, 2001, vol. 282, No. 1, p. 86-97.
706.2147 | 4.7 | Shiraishi Y., Nagasaki S. and Yamashiro M., Viscosity of potassium boro-silicate system in glassy and liquid states, J.Non-Cryst.Solids, 2001, vol. 282, No. 1, p. 86-97.
697.3501 | 4.89 | Shiraishi Y., Nagasaki S. and Yamashiro M., Viscosity of potassium boro-silicate system in glassy and liquid states, J.Non-Cryst.Solids, 2001, vol. 282, No. 1, p. 86-97.
688.2312 | 5.19 | Shiraishi Y., Nagasaki S. and Yamashiro M., Viscosity of potassium boro-silicate system in glassy and liquid states, J.Non-Cryst.Solids, 2001, vol. 282, No. 1, p. 86-97.
680.2721 | 5.44 | Shiraishi Y., Nagasaki S. and Yamashiro M., Viscosity of potassium boro-silicate system in glassy and liquid states, J.Non-Cryst.Solids, 2001, vol. 282, No. 1, p. 86-97.
672.9475 | 5.61 | Shiraishi Y., Nagasaki S. and Yamashiro M., Viscosity of potassium boro-silicate system in glassy and liquid states, J.Non-Cryst.Solids, 2001, vol. 282, No. 1, p. 86-97.
664.4518 | 5.84 | Shiraishi Y., Nagasaki S. and Yamashiro M., Viscosity of potassium boro-silicate system in glassy and liquid states, J.Non-Cryst.Solids, 2001, vol. 282, No. 1, p. 86-97.
657.8947 | 6.09 | Shiraishi Y., Nagasaki S. and Yamashiro M., Viscosity of potassium boro-silicate system in glassy and liquid states, J.Non-Cryst.Solids, 2001, vol. 282, No. 1, p. 86-97.
649.3506 | 6.39 | Shiraishi Y., Nagasaki S. and Yamashiro M., Viscosity of potassium boro-silicate system in glassy and liquid states, J.Non-Cryst.Solids, 2001, vol. 282, No. 1, p. 86-97.
643.0868 | 6.61 | Shiraishi Y., Nagasaki S. and Yamashiro M., Viscosity of potassium boro-silicate system in glassy and liquid states, J.Non-Cryst.Solids, 2001, vol. 282, No. 1, p. 86-97.
637.3486297 | 6.83 | Shiraishi Y., Nagasaki S. and Yamashiro M., Viscosity of potassium boro-silicate system in glassy and liquid states, J.Non-Cryst.Solids, 2001, vol. 282, No. 1, p. 86-97.
632.1113 | 7.14 | Shiraishi Y., Nagasaki S. and Yamashiro M., Viscosity of potassium boro-silicate system in glassy and liquid states, J.Non-Cryst.Solids, 2001, vol. 282, No. 1, p. 86-97.
627.3526 | 7.33 | Shiraishi Y., Nagasaki S. and Yamashiro M., Viscosity of potassium boro-silicate system in glassy and liquid states, J.Non-Cryst.Solids, 2001, vol. 282, No. 1, p. 86-97.
624.6096 | 7.52 | Shiraishi Y., Nagasaki S. and Yamashiro M., Viscosity of potassium boro-silicate system in glassy and liquid states, J.Non-Cryst.Solids, 2001, vol. 282, No. 1, p. 86-97.
620.7325 | 7.88 | Shiraishi Y., Nagasaki S. and Yamashiro M., Viscosity of potassium boro-silicate system in glassy and liquid states, J.Non-Cryst.Solids, 2001, vol. 282, No. 1, p. 86-97.
616.9031 | 8.19 | Shiraishi Y., Nagasaki S. and Yamashiro M., Viscosity of potassium boro-silicate system in glassy and liquid states, J.Non-Cryst.Solids, 2001, vol. 282, No. 1, p. 86-97.
612.7451 | 8.57 | Shiraishi Y., Nagasaki S. and Yamashiro M., Viscosity of potassium boro-silicate system in glassy and liquid states, J.Non-Cryst.Solids, 2001, vol. 282, No. 1, p. 86-97.
479.6 | 13.043 | Macedo P.B. and Napolitano A., Inadequacies of viscosity theories for B2O3, J.Chem.Phys, 1968, vol. 49, No. 4, p. 1887-1895.
538.2 | 12.589 | Macedo P.B. and Napolitano A., Inadequacies of viscosity theories for B2O3, J.Chem.Phys, 1968, vol. 49, No. 4, p. 1887-1895.
543.7 | 12.269 | Macedo P.B. and Napolitano A., Inadequacies of viscosity theories for B2O3, J.Chem.Phys, 1968, vol. 49, No. 4, p. 1887-1895.
549.7 | 11.897 | Macedo P.B. and Napolitano A., Inadequacies of viscosity theories for B2O3, J.Chem.Phys, 1968, vol. 49, No. 4, p. 1887-1895.
552.6 | 11.792 | Macedo P.B. and Napolitano A., Inadequacies of viscosity theories for B2O3, J.Chem.Phys, 1968, vol. 49, No. 4, p. 1887-1895.
553.3 | 11.719 | Macedo P.B. and Napolitano A., Inadequacies of viscosity theories for B2O3, J.Chem.Phys, 1968, vol. 49, No. 4, p. 1887-1895.
563 | 11.106 | Macedo P.B. and Napolitano A., Inadequacies of viscosity theories for B2O3, J.Chem.Phys, 1968, vol. 49, No. 4, p. 1887-1895.
565.1 | 10.937 | Macedo P.B. and Napolitano A., Inadequacies of viscosity theories for B2O3, J.Chem.Phys, 1968, vol. 49, No. 4, p. 1887-1895.
572.1 | 10.483 | Macedo P.B. and Napolitano A., Inadequacies of viscosity theories for B2O3, J.Chem.Phys, 1968, vol. 49, No. 4, p. 1887-1895.
583.1 | 9.744 | Macedo P.B. and Napolitano A., Inadequacies of viscosity theories for B2O3, J.Chem.Phys, 1968, vol. 49, No. 4, p. 1887-1895.
593.6 | 9.209 | Macedo P.B. and Napolitano A., Inadequacies of viscosity theories for B2O3, J.Chem.Phys, 1968, vol. 49, No. 4, p. 1887-1895.
584 | 9 | Szwejda K.A., Vogel D.L. and Stevels J.M., Rheological properties of potassium barium borate glasses, J.Non-Cryst.Solids, 1973, vol. 12, No. 2, p. 150-160. Szwejda K.A., Vogel D.L. and Stevels J.M., The reological properties of the K2O-BaO-B2O3 glasses., Szklo i ceram., 1975, vol. 26, No. 2, p. 33-37.
566 | 10 | Szwejda K.A., Vogel D.L. and Stevels J.M., Rheological properties of potassium barium borate glasses, J.Non-Cryst.Solids, 1973, vol. 12, No. 2, p. 150-160. Szwejda K.A., Vogel D.L. and Stevels J.M., The reological properties of the K2O-BaO-B2O3 glasses., Szklo i ceram., 1975, vol. 26, No. 2, p. 33-37.
549 | 11 | Szwejda K.A., Vogel D.L. and Stevels J.M., Rheological properties of potassium barium borate glasses, J.Non-Cryst.Solids, 1973, vol. 12, No. 2, p. 150-160. Szwejda K.A., Vogel D.L. and Stevels J.M., The reological properties of the K2O-BaO-B2O3 glasses., Szklo i ceram., 1975, vol. 26, No. 2, p. 33-37.
473 | 12.7 | Pospelov B.A., Viscosity of binary lead-silicate, lead-borate and lead-phosphate glasses in the range of softening and annealing temperatures (in Russian), Zh.Fiz.Khim., 1959, vol. 33, No. 3, p. 543-546.
493 | 11.3 | Pospelov B.A., Viscosity of binary lead-silicate, lead-borate and lead-phosphate glasses in the range of softening and annealing temperatures (in Russian), Zh.Fiz.Khim., 1959, vol. 33, No. 3, p. 543-546.
513 | 10.4 | Pospelov B.A., Viscosity of binary lead-silicate, lead-borate and lead-phosphate glasses in the range of softening and annealing temperatures (in Russian), Zh.Fiz.Khim., 1959, vol. 33, No. 3, p. 543-546.
533 | 9.5 | Pospelov B.A., Viscosity of binary lead-silicate, lead-borate and lead-phosphate glasses in the range of softening and annealing temperatures (in Russian), Zh.Fiz.Khim., 1959, vol. 33, No. 3, p. 543-546.
557 | 8.5 | Pospelov B.A., Viscosity of binary lead-silicate, lead-borate and lead-phosphate glasses in the range of softening and annealing temperatures (in Russian), Zh.Fiz.Khim., 1959, vol. 33, No. 3, p. 543-546.
567 | 7.9 | Pospelov B.A., Viscosity of binary lead-silicate, lead-borate and lead-phosphate glasses in the range of softening and annealing temperatures (in Russian), Zh.Fiz.Khim., 1959, vol. 33, No. 3, p. 543-546.
576 | 7.8 | Pospelov B.A., Viscosity of binary lead-silicate, lead-borate and lead-phosphate glasses in the range of softening and annealing temperatures (in Russian), Zh.Fiz.Khim., 1959, vol. 33, No. 3, p. 543-546.
585 | 7.5 | Pospelov B.A., Viscosity of binary lead-silicate, lead-borate and lead-phosphate glasses in the range of softening and annealing temperatures (in Russian), Zh.Fiz.Khim., 1959, vol. 33, No. 3, p. 543-546.
873 | 2.72 | Fujino S., Inaba S., Kajiwara T. and Sakai K., Noncontact measurement of viscosity of B2O3 melt using electric-field tweezers, J.Soc.Rheology Jpn, 2011, vol. 39, No. 1-2, p. 49-54.
973 | 1.83 | Fujino S., Inaba S., Kajiwara T. and Sakai K., Noncontact measurement of viscosity of B2O3 melt using electric-field tweezers, J.Soc.Rheology Jpn, 2011, vol. 39, No. 1-2, p. 49-54.
1073 | 1.23 | Fujino S., Inaba S., Kajiwara T. and Sakai K., Noncontact measurement of viscosity of B2O3 melt using electric-field tweezers, J.Soc.Rheology Jpn, 2011, vol. 39, No. 1-2, p. 49-54.
1173 | 0.98 | Fujino S., Inaba S., Kajiwara T. and Sakai K., Noncontact measurement of viscosity of B2O3 melt using electric-field tweezers, J.Soc.Rheology Jpn, 2011, vol. 39, No. 1-2, p. 49-54.
1273 | 0.72 | Fujino S., Inaba S., Kajiwara T. and Sakai K., Noncontact measurement of viscosity of B2O3 melt using electric-field tweezers, J.Soc.Rheology Jpn, 2011, vol. 39, No. 1-2, p. 49-54.
1373 | 0.56 | Fujino S., Inaba S., Kajiwara T. and Sakai K., Noncontact measurement of viscosity of B2O3 melt using electric-field tweezers, J.Soc.Rheology Jpn, 2011, vol. 39, No. 1-2, p. 49-54.
1473 | 0.39 | Fujino S., Inaba S., Kajiwara T. and Sakai K., Noncontact measurement of viscosity of B2O3 melt using electric-field tweezers, J.Soc.Rheology Jpn, 2011, vol. 39, No. 1-2, p. 49-54.
557 | 10.53 | Potselueva L.N., Investigation of the temperature dependence of equilibrium viscosity of some alkali-free borate glasses in the interval of 10(^10)-10(^15) P (in Russian), Fizika i Khimiya Stekla, 1980, vol. 6, No. 4, p. 415-418. Mazurin O.V., Stolyar S.V. and Potselueva L.N., Temperature dependences of viscosity at a constant fictive temperature of some borate and germanate glasses (in Russian), Fizika i Khimiya Stekla, 1981, vol. 7, No. 3, p. 318-323. Mazurin O.V., Startsev Yu.K. and Stolyar S
551 | 10.91 | Potselueva L.N., Investigation of the temperature dependence of equilibrium viscosity of some alkali-free borate glasses in the interval of 10(^10)-10(^15) P (in Russian), Fizika i Khimiya Stekla, 1980, vol. 6, No. 4, p. 415-418. Mazurin O.V., Stolyar S.V. and Potselueva L.N., Temperature dependences of viscosity at a constant fictive temperature of some borate and germanate glasses (in Russian), Fizika i Khimiya Stekla, 1981, vol. 7, No. 3, p. 318-323. Mazurin O.V., Startsev Yu.K. and Stolyar S
546 | 11.21 | Potselueva L.N., Investigation of the temperature dependence of equilibrium viscosity of some alkali-free borate glasses in the interval of 10(^10)-10(^15) P (in Russian), Fizika i Khimiya Stekla, 1980, vol. 6, No. 4, p. 415-418. Mazurin O.V., Stolyar S.V. and Potselueva L.N., Temperature dependences of viscosity at a constant fictive temperature of some borate and germanate glasses (in Russian), Fizika i Khimiya Stekla, 1981, vol. 7, No. 3, p. 318-323. Mazurin O.V., Startsev Yu.K. and Stolyar S
534.5 | 11.69 | Potselueva L.N., Investigation of the temperature dependence of equilibrium viscosity of some alkali-free borate glasses in the interval of 10(^10)-10(^15) P (in Russian), Fizika i Khimiya Stekla, 1980, vol. 6, No. 4, p. 415-418. Mazurin O.V., Stolyar S.V. and Potselueva L.N., Temperature dependences of viscosity at a constant fictive temperature of some borate and germanate glasses (in Russian), Fizika i Khimiya Stekla, 1981, vol. 7, No. 3, p. 318-323. Mazurin O.V., Startsev Yu.K. and Stolyar S
505 | 13.48 | Potselueva L.N., Investigation of the temperature dependence of equilibrium viscosity of some alkali-free borate glasses in the interval of 10(^10)-10(^15) P (in Russian), Fizika i Khimiya Stekla, 1980, vol. 6, No. 4, p. 415-418. Mazurin O.V., Stolyar S.V. and Potselueva L.N., Temperature dependences of viscosity at a constant fictive temperature of some borate and germanate glasses (in Russian), Fizika i Khimiya Stekla, 1981, vol. 7, No. 3, p. 318-323. Mazurin O.V., Startsev Yu.K. and Stolyar S
553 | 10.9 | Potselueva L.N., Investigation of the temperature dependence of equilibrium viscosity of some alkali-free borate glasses in the interval of 10(^10)-10(^15) P (in Russian), Fizika i Khimiya Stekla, 1980, vol. 6, No. 4, p. 415-418. Mazurin O.V., Stolyar S.V. and Potselueva L.N., Temperature dependences of viscosity at a constant fictive temperature of some borate and germanate glasses (in Russian), Fizika i Khimiya Stekla, 1981, vol. 7, No. 3, p. 318-323. Mazurin O.V., Startsev Yu.K. and Stolyar S
547 | 11.09 | Potselueva L.N., Investigation of the temperature dependence of equilibrium viscosity of some alkali-free borate glasses in the interval of 10(^10)-10(^15) P (in Russian), Fizika i Khimiya Stekla, 1980, vol. 6, No. 4, p. 415-418. Mazurin O.V., Stolyar S.V. and Potselueva L.N., Temperature dependences of viscosity at a constant fictive temperature of some borate and germanate glasses (in Russian), Fizika i Khimiya Stekla, 1981, vol. 7, No. 3, p. 318-323. Mazurin O.V., Startsev Yu.K. and Stolyar S
538 | 11.63 | Potselueva L.N., Investigation of the temperature dependence of equilibrium viscosity of some alkali-free borate glasses in the interval of 10(^10)-10(^15) P (in Russian), Fizika i Khimiya Stekla, 1980, vol. 6, No. 4, p. 415-418. Mazurin O.V., Stolyar S.V. and Potselueva L.N., Temperature dependences of viscosity at a constant fictive temperature of some borate and germanate glasses (in Russian), Fizika i Khimiya Stekla, 1981, vol. 7, No. 3, p. 318-323. Mazurin O.V., Startsev Yu.K. and Stolyar S
545.5 | 11.2 | Potselueva L.N., Investigation of the temperature dependence of equilibrium viscosity of some alkali-free borate glasses in the interval of 10(^10)-10(^15) P (in Russian), Fizika i Khimiya Stekla, 1980, vol. 6, No. 4, p. 415-418. Mazurin O.V., Stolyar S.V. and Potselueva L.N., Temperature dependences of viscosity at a constant fictive temperature of some borate and germanate glasses (in Russian), Fizika i Khimiya Stekla, 1981, vol. 7, No. 3, p. 318-323. Mazurin O.V., Startsev Yu.K. and Stolyar S
550 | 10.98 | Potselueva L.N., Investigation of the temperature dependence of equilibrium viscosity of some alkali-free borate glasses in the interval of 10(^10)-10(^15) P (in Russian), Fizika i Khimiya Stekla, 1980, vol. 6, No. 4, p. 415-418. Mazurin O.V., Stolyar S.V. and Potselueva L.N., Temperature dependences of viscosity at a constant fictive temperature of some borate and germanate glasses (in Russian), Fizika i Khimiya Stekla, 1981, vol. 7, No. 3, p. 318-323. Mazurin O.V., Startsev Yu.K. and Stolyar S
544.5 | 11.16 | Potselueva L.N., Investigation of the temperature dependence of equilibrium viscosity of some alkali-free borate glasses in the interval of 10(^10)-10(^15) P (in Russian), Fizika i Khimiya Stekla, 1980, vol. 6, No. 4, p. 415-418. Mazurin O.V., Stolyar S.V. and Potselueva L.N., Temperature dependences of viscosity at a constant fictive temperature of some borate and germanate glasses (in Russian), Fizika i Khimiya Stekla, 1981, vol. 7, No. 3, p. 318-323. Mazurin O.V., Startsev Yu.K. and Stolyar S
533 | 11.86 | Potselueva L.N., Investigation of the temperature dependence of equilibrium viscosity of some alkali-free borate glasses in the interval of 10(^10)-10(^15) P (in Russian), Fizika i Khimiya Stekla, 1980, vol. 6, No. 4, p. 415-418. Mazurin O.V., Stolyar S.V. and Potselueva L.N., Temperature dependences of viscosity at a constant fictive temperature of some borate and germanate glasses (in Russian), Fizika i Khimiya Stekla, 1981, vol. 7, No. 3, p. 318-323. Mazurin O.V., Startsev Yu.K. and Stolyar S
539.5 | 11.58 | Potselueva L.N., Investigation of the temperature dependence of equilibrium viscosity of some alkali-free borate glasses in the interval of 10(^10)-10(^15) P (in Russian), Fizika i Khimiya Stekla, 1980, vol. 6, No. 4, p. 415-418. Mazurin O.V., Stolyar S.V. and Potselueva L.N., Temperature dependences of viscosity at a constant fictive temperature of some borate and germanate glasses (in Russian), Fizika i Khimiya Stekla, 1981, vol. 7, No. 3, p. 318-323. Mazurin O.V., Startsev Yu.K. and Stolyar S
526 | 12.23 | Potselueva L.N., Investigation of the temperature dependence of equilibrium viscosity of some alkali-free borate glasses in the interval of 10(^10)-10(^15) P (in Russian), Fizika i Khimiya Stekla, 1980, vol. 6, No. 4, p. 415-418. Mazurin O.V., Stolyar S.V. and Potselueva L.N., Temperature dependences of viscosity at a constant fictive temperature of some borate and germanate glasses (in Russian), Fizika i Khimiya Stekla, 1981, vol. 7, No. 3, p. 318-323. Mazurin O.V., Startsev Yu.K. and Stolyar S
521.5 | 12.5 | Potselueva L.N., Investigation of the temperature dependence of equilibrium viscosity of some alkali-free borate glasses in the interval of 10(^10)-10(^15) P (in Russian), Fizika i Khimiya Stekla, 1980, vol. 6, No. 4, p. 415-418. Mazurin O.V., Stolyar S.V. and Potselueva L.N., Temperature dependences of viscosity at a constant fictive temperature of some borate and germanate glasses (in Russian), Fizika i Khimiya Stekla, 1981, vol. 7, No. 3, p. 318-323. Mazurin O.V., Startsev Yu.K. and Stolyar S
529 | 12 | Habeck A., Hessenkemper H. and Bruckner R., Influence of microheterogeneities on the mechanical properties of high-viscous melts. , Glastech.Ber., 1990, vol. 63, No. 5, p. 111-117.
559 | 10 | Habeck A., Hessenkemper H. and Bruckner R., Influence of microheterogeneities on the mechanical properties of high-viscous melts. , Glastech.Ber., 1990, vol. 63, No. 5, p. 111-117.
596 | 8 | Habeck A., Hessenkemper H. and Bruckner R., Influence of microheterogeneities on the mechanical properties of high-viscous melts. , Glastech.Ber., 1990, vol. 63, No. 5, p. 111-117.
676 | 5 | Imaoka M. and Yamazaki T., Properties and structure of glasses of B2O3-GeO2 system, J.Ceram.Assoc.Jpn, 1965, vol. 73, No. 12, p. 264-272.
723 | 4 | Imaoka M. and Yamazaki T., Properties and structure of glasses of B2O3-GeO2 system, J.Ceram.Assoc.Jpn, 1965, vol. 73, No. 12, p. 264-272.
808 | 3 | Imaoka M. and Yamazaki T., Properties and structure of glasses of B2O3-GeO2 system, J.Ceram.Assoc.Jpn, 1965, vol. 73, No. 12, p. 264-272.
953 | 2 | Imaoka M. and Yamazaki T., Properties and structure of glasses of B2O3-GeO2 system, J.Ceram.Assoc.Jpn, 1965, vol. 73, No. 12, p. 264-272.
1273 | 1 | Imaoka M. and Yamazaki T., Properties and structure of glasses of B2O3-GeO2 system, J.Ceram.Assoc.Jpn, 1965, vol. 73, No. 12, p. 264-272.
741 | 3.95 | Oshchipkov F.P. and Rabinovich B.V., About the viscosity of silica-free glasses (in Russian), In: Soveshchanie po Vyazkosti Zhidkostei i Kolloidnykh Rastvorov, Moskva, 1941, vol. 1, p. 353-357.
803 | 3.11 | Oshchipkov F.P. and Rabinovich B.V., About the viscosity of silica-free glasses (in Russian), In: Soveshchanie po Vyazkosti Zhidkostei i Kolloidnykh Rastvorov, Moskva, 1941, vol. 1, p. 353-357.
945 | 2.08 | Oshchipkov F.P. and Rabinovich B.V., About the viscosity of silica-free glasses (in Russian), In: Soveshchanie po Vyazkosti Zhidkostei i Kolloidnykh Rastvorov, Moskva, 1941, vol. 1, p. 353-357.
1209 | 1.16 | Oshchipkov F.P. and Rabinovich B.V., About the viscosity of silica-free glasses (in Russian), In: Soveshchanie po Vyazkosti Zhidkostei i Kolloidnykh Rastvorov, Moskva, 1941, vol. 1, p. 353-357.
1335 | 0.95 | Oshchipkov F.P. and Rabinovich B.V., About the viscosity of silica-free glasses (in Russian), In: Soveshchanie po Vyazkosti Zhidkostei i Kolloidnykh Rastvorov, Moskva, 1941, vol. 1, p. 353-357.
485 | 13.5 | Green R.L., X-ray diffraction and physical properties of potassium borate glasses, J.Am.Ceram.Soc., 1942, vol. 25, No. 3, p. 83-89.
502 | 12.5 | Green R.L., X-ray diffraction and physical properties of potassium borate glasses, J.Am.Ceram.Soc., 1942, vol. 25, No. 3, p. 83-89.
517 | 11.4 | Green R.L., X-ray diffraction and physical properties of potassium borate glasses, J.Am.Ceram.Soc., 1942, vol. 25, No. 3, p. 83-89.
1606 | 0.284 | Srinivasan N.S., Juneja J.M. and Seetharaman S., Measurements of high-temperature viscosities of liquid boron trioxide, Metallurg.Mater.Trans;A, 1994, vol. 25, No. 4, p. 877-881.
1556 | 0.336 | Srinivasan N.S., Juneja J.M. and Seetharaman S., Measurements of high-temperature viscosities of liquid boron trioxide, Metallurg.Mater.Trans;A, 1994, vol. 25, No. 4, p. 877-881.
1518 | 0.396 | Srinivasan N.S., Juneja J.M. and Seetharaman S., Measurements of high-temperature viscosities of liquid boron trioxide, Metallurg.Mater.Trans;A, 1994, vol. 25, No. 4, p. 877-881.
1473 | 0.46 | Srinivasan N.S., Juneja J.M. and Seetharaman S., Measurements of high-temperature viscosities of liquid boron trioxide, Metallurg.Mater.Trans;A, 1994, vol. 25, No. 4, p. 877-881.
1425 | 0.538 | Srinivasan N.S., Juneja J.M. and Seetharaman S., Measurements of high-temperature viscosities of liquid boron trioxide, Metallurg.Mater.Trans;A, 1994, vol. 25, No. 4, p. 877-881.
1383 | 0.615 | Srinivasan N.S., Juneja J.M. and Seetharaman S., Measurements of high-temperature viscosities of liquid boron trioxide, Metallurg.Mater.Trans;A, 1994, vol. 25, No. 4, p. 877-881.
1337 | 0.698 | Srinivasan N.S., Juneja J.M. and Seetharaman S., Measurements of high-temperature viscosities of liquid boron trioxide, Metallurg.Mater.Trans;A, 1994, vol. 25, No. 4, p. 877-881.
1610 | 0.248 | Srinivasan N.S., Juneja J.M. and Seetharaman S., Measurements of high-temperature viscosities of liquid boron trioxide, Metallurg.Mater.Trans;A, 1994, vol. 25, No. 4, p. 877-881.
1523 | 0.385 | Srinivasan N.S., Juneja J.M. and Seetharaman S., Measurements of high-temperature viscosities of liquid boron trioxide, Metallurg.Mater.Trans;A, 1994, vol. 25, No. 4, p. 877-881.
1428 | 0.525 | Srinivasan N.S., Juneja J.M. and Seetharaman S., Measurements of high-temperature viscosities of liquid boron trioxide, Metallurg.Mater.Trans;A, 1994, vol. 25, No. 4, p. 877-881.
1295 | 0.788 | Srinivasan N.S., Juneja J.M. and Seetharaman S., Measurements of high-temperature viscosities of liquid boron trioxide, Metallurg.Mater.Trans;A, 1994, vol. 25, No. 4, p. 877-881.
1250 | 0.905 | Srinivasan N.S., Juneja J.M. and Seetharaman S., Measurements of high-temperature viscosities of liquid boron trioxide, Metallurg.Mater.Trans;A, 1994, vol. 25, No. 4, p. 877-881.
1198 | 1.034 | Srinivasan N.S., Juneja J.M. and Seetharaman S., Measurements of high-temperature viscosities of liquid boron trioxide, Metallurg.Mater.Trans;A, 1994, vol. 25, No. 4, p. 877-881.
1600 | 0.297 | Srinivasan N.S., Juneja J.M. and Seetharaman S., Measurements of high-temperature viscosities of liquid boron trioxide, Metallurg.Mater.Trans;A, 1994, vol. 25, No. 4, p. 877-881.
1530 | 0.364 | Srinivasan N.S., Juneja J.M. and Seetharaman S., Measurements of high-temperature viscosities of liquid boron trioxide, Metallurg.Mater.Trans;A, 1994, vol. 25, No. 4, p. 877-881.
1462 | 0.45 | Srinivasan N.S., Juneja J.M. and Seetharaman S., Measurements of high-temperature viscosities of liquid boron trioxide, Metallurg.Mater.Trans;A, 1994, vol. 25, No. 4, p. 877-881.
1393 | 0.558 | Srinivasan N.S., Juneja J.M. and Seetharaman S., Measurements of high-temperature viscosities of liquid boron trioxide, Metallurg.Mater.Trans;A, 1994, vol. 25, No. 4, p. 877-881.
1330 | 0.685 | Srinivasan N.S., Juneja J.M. and Seetharaman S., Measurements of high-temperature viscosities of liquid boron trioxide, Metallurg.Mater.Trans;A, 1994, vol. 25, No. 4, p. 877-881.
1261 | 0.832 | Srinivasan N.S., Juneja J.M. and Seetharaman S., Measurements of high-temperature viscosities of liquid boron trioxide, Metallurg.Mater.Trans;A, 1994, vol. 25, No. 4, p. 877-881.
1189 | 1.021 | Srinivasan N.S., Juneja J.M. and Seetharaman S., Measurements of high-temperature viscosities of liquid boron trioxide, Metallurg.Mater.Trans;A, 1994, vol. 25, No. 4, p. 877-881.
595 | 9 | Visser Th.J.M. and Stevels J.M., Rheological properties of boric oxide and alkali borate glasses, J.Non-Cryst.Solids, 1972, vol. 7, No. 4, p. 376-394. Stevels J.M., Rheological properties of alkali borate glasses., Rheol.Acta, 1973, vol. 12, No. 4, p. 503-515.
578.5 | 10 | Visser Th.J.M. and Stevels J.M., Rheological properties of boric oxide and alkali borate glasses, J.Non-Cryst.Solids, 1972, vol. 7, No. 4, p. 376-394. Stevels J.M., Rheological properties of alkali borate glasses., Rheol.Acta, 1973, vol. 12, No. 4, p. 503-515.
561.5 | 11 | Visser Th.J.M. and Stevels J.M., Rheological properties of boric oxide and alkali borate glasses, J.Non-Cryst.Solids, 1972, vol. 7, No. 4, p. 376-394. Stevels J.M., Rheological properties of alkali borate glasses., Rheol.Acta, 1973, vol. 12, No. 4, p. 503-515.
546 | 12 | Visser Th.J.M. and Stevels J.M., Rheological properties of boric oxide and alkali borate glasses, J.Non-Cryst.Solids, 1972, vol. 7, No. 4, p. 376-394. Stevels J.M., Rheological properties of alkali borate glasses., Rheol.Acta, 1973, vol. 12, No. 4, p. 503-515.
560 | 9.45 | Kurose S., Yoshida S. and Matsuoka J., Isotope effect on the viscosity of borate glasses, Proc.XXth Intern.Congr.on Glass (in CD-ROM), Kyoto, 2004, No. P-07-060-3.
562 | 9.35 | Kurose S., Yoshida S. and Matsuoka J., Isotope effect on the viscosity of borate glasses, Proc.XXth Intern.Congr.on Glass (in CD-ROM), Kyoto, 2004, No. P-07-060-3.
564 | 9.24 | Kurose S., Yoshida S. and Matsuoka J., Isotope effect on the viscosity of borate glasses, Proc.XXth Intern.Congr.on Glass (in CD-ROM), Kyoto, 2004, No. P-07-060-3.
566 | 9.15 | Kurose S., Yoshida S. and Matsuoka J., Isotope effect on the viscosity of borate glasses, Proc.XXth Intern.Congr.on Glass (in CD-ROM), Kyoto, 2004, No. P-07-060-3.
568 | 9.05 | Kurose S., Yoshida S. and Matsuoka J., Isotope effect on the viscosity of borate glasses, Proc.XXth Intern.Congr.on Glass (in CD-ROM), Kyoto, 2004, No. P-07-060-3.
570 | 8.95 | Kurose S., Yoshida S. and Matsuoka J., Isotope effect on the viscosity of borate glasses, Proc.XXth Intern.Congr.on Glass (in CD-ROM), Kyoto, 2004, No. P-07-060-3.
572 | 8.86 | Kurose S., Yoshida S. and Matsuoka J., Isotope effect on the viscosity of borate glasses, Proc.XXth Intern.Congr.on Glass (in CD-ROM), Kyoto, 2004, No. P-07-060-3.
574 | 8.77 | Kurose S., Yoshida S. and Matsuoka J., Isotope effect on the viscosity of borate glasses, Proc.XXth Intern.Congr.on Glass (in CD-ROM), Kyoto, 2004, No. P-07-060-3.
576 | 8.68 | Kurose S., Yoshida S. and Matsuoka J., Isotope effect on the viscosity of borate glasses, Proc.XXth Intern.Congr.on Glass (in CD-ROM), Kyoto, 2004, No. P-07-060-3.
578 | 8.59 | Kurose S., Yoshida S. and Matsuoka J., Isotope effect on the viscosity of borate glasses, Proc.XXth Intern.Congr.on Glass (in CD-ROM), Kyoto, 2004, No. P-07-060-3.
780 | 3.36 | Kurose S., Yoshida S. and Matsuoka J., Isotope effect on the viscosity of borate glasses, Proc.XXth Intern.Congr.on Glass (in CD-ROM), Kyoto, 2004, No. P-07-060-3.
789 | 3.24 | Kurose S., Yoshida S. and Matsuoka J., Isotope effect on the viscosity of borate glasses, Proc.XXth Intern.Congr.on Glass (in CD-ROM), Kyoto, 2004, No. P-07-060-3.
799 | 3.16 | Kurose S., Yoshida S. and Matsuoka J., Isotope effect on the viscosity of borate glasses, Proc.XXth Intern.Congr.on Glass (in CD-ROM), Kyoto, 2004, No. P-07-060-3.
809 | 3.06 | Kurose S., Yoshida S. and Matsuoka J., Isotope effect on the viscosity of borate glasses, Proc.XXth Intern.Congr.on Glass (in CD-ROM), Kyoto, 2004, No. P-07-060-3.
818 | 2.98 | Kurose S., Yoshida S. and Matsuoka J., Isotope effect on the viscosity of borate glasses, Proc.XXth Intern.Congr.on Glass (in CD-ROM), Kyoto, 2004, No. P-07-060-3.
830 | 2.86 | Kurose S., Yoshida S. and Matsuoka J., Isotope effect on the viscosity of borate glasses, Proc.XXth Intern.Congr.on Glass (in CD-ROM), Kyoto, 2004, No. P-07-060-3.
840 | 2.76 | Kurose S., Yoshida S. and Matsuoka J., Isotope effect on the viscosity of borate glasses, Proc.XXth Intern.Congr.on Glass (in CD-ROM), Kyoto, 2004, No. P-07-060-3.
850 | 2.67 | Kurose S., Yoshida S. and Matsuoka J., Isotope effect on the viscosity of borate glasses, Proc.XXth Intern.Congr.on Glass (in CD-ROM), Kyoto, 2004, No. P-07-060-3.
860 | 2.58 | Kurose S., Yoshida S. and Matsuoka J., Isotope effect on the viscosity of borate glasses, Proc.XXth Intern.Congr.on Glass (in CD-ROM), Kyoto, 2004, No. P-07-060-3.
871 | 2.51 | Kurose S., Yoshida S. and Matsuoka J., Isotope effect on the viscosity of borate glasses, Proc.XXth Intern.Congr.on Glass (in CD-ROM), Kyoto, 2004, No. P-07-060-3.
880 | 2.42 | Kurose S., Yoshida S. and Matsuoka J., Isotope effect on the viscosity of borate glasses, Proc.XXth Intern.Congr.on Glass (in CD-ROM), Kyoto, 2004, No. P-07-060-3.
892 | 2.36 | Kurose S., Yoshida S. and Matsuoka J., Isotope effect on the viscosity of borate glasses, Proc.XXth Intern.Congr.on Glass (in CD-ROM), Kyoto, 2004, No. P-07-060-3.
900 | 2.34 | Kurose S., Yoshida S. and Matsuoka J., Isotope effect on the viscosity of borate glasses, Proc.XXth Intern.Congr.on Glass (in CD-ROM), Kyoto, 2004, No. P-07-060-3.
1552 | 0.45 | Eppler R.A., Viscosity of molten B2O3., J.Am.Ceram.Soc., 1966, vol. 49, No. 12, p. 679-680.
1457 | 0.62 | Eppler R.A., Viscosity of molten B2O3., J.Am.Ceram.Soc., 1966, vol. 49, No. 12, p. 679-680.
1377 | 0.75 | Eppler R.A., Viscosity of molten B2O3., J.Am.Ceram.Soc., 1966, vol. 49, No. 12, p. 679-680.
1313 | 0.87 | Eppler R.A., Viscosity of molten B2O3., J.Am.Ceram.Soc., 1966, vol. 49, No. 12, p. 679-680.
1310 | 0.91 | Eppler R.A., Viscosity of molten B2O3., J.Am.Ceram.Soc., 1966, vol. 49, No. 12, p. 679-680.
1254 | 1.02 | Eppler R.A., Viscosity of molten B2O3., J.Am.Ceram.Soc., 1966, vol. 49, No. 12, p. 679-680.
1187 | 1.18 | Eppler R.A., Viscosity of molten B2O3., J.Am.Ceram.Soc., 1966, vol. 49, No. 12, p. 679-680.
1118 | 1.37 | Eppler R.A., Viscosity of molten B2O3., J.Am.Ceram.Soc., 1966, vol. 49, No. 12, p. 679-680.
1056 | 1.57 | Eppler R.A., Viscosity of molten B2O3., J.Am.Ceram.Soc., 1966, vol. 49, No. 12, p. 679-680.
1003 | 1.78 | Eppler R.A., Viscosity of molten B2O3., J.Am.Ceram.Soc., 1966, vol. 49, No. 12, p. 679-680.
944 | 2.06 | Eppler R.A., Viscosity of molten B2O3., J.Am.Ceram.Soc., 1966, vol. 49, No. 12, p. 679-680.
913 | 2.21 | Eppler R.A., Viscosity of molten B2O3., J.Am.Ceram.Soc., 1966, vol. 49, No. 12, p. 679-680.
915 | 2.26 | Eppler R.A., Viscosity of molten B2O3., J.Am.Ceram.Soc., 1966, vol. 49, No. 12, p. 679-680.
884 | 2.47 | Eppler R.A., Viscosity of molten B2O3., J.Am.Ceram.Soc., 1966, vol. 49, No. 12, p. 679-680.
842 | 2.8 | Eppler R.A., Viscosity of molten B2O3., J.Am.Ceram.Soc., 1966, vol. 49, No. 12, p. 679-680.
810 | 3.12 | Eppler R.A., Viscosity of molten B2O3., J.Am.Ceram.Soc., 1966, vol. 49, No. 12, p. 679-680.
780 | 3.46 | Eppler R.A., Viscosity of molten B2O3., J.Am.Ceram.Soc., 1966, vol. 49, No. 12, p. 679-680.
779 | 3.48 | Eppler R.A., Viscosity of molten B2O3., J.Am.Ceram.Soc., 1966, vol. 49, No. 12, p. 679-680.
760 | 3.75 | Eppler R.A., Viscosity of molten B2O3., J.Am.Ceram.Soc., 1966, vol. 49, No. 12, p. 679-680.
716 | 4.48 | Eppler R.A., Viscosity of molten B2O3., J.Am.Ceram.Soc., 1966, vol. 49, No. 12, p. 679-680.
705 | 4.79 | Eppler R.A., Viscosity of molten B2O3., J.Am.Ceram.Soc., 1966, vol. 49, No. 12, p. 679-680.
676 | 5.44 | Eppler R.A., Viscosity of molten B2O3., J.Am.Ceram.Soc., 1966, vol. 49, No. 12, p. 679-680.
657 | 6 | Eppler R.A., Viscosity of molten B2O3., J.Am.Ceram.Soc., 1966, vol. 49, No. 12, p. 679-680.
646 | 6.33 | Eppler R.A., Viscosity of molten B2O3., J.Am.Ceram.Soc., 1966, vol. 49, No. 12, p. 679-680.
993 | 1.87 | Eppler R.A., Viscosity of molten B2O3., J.Am.Ceram.Soc., 1966, vol. 49, No. 12, p. 679-680.
1048 | 1.63 | Eppler R.A., Viscosity of molten B2O3., J.Am.Ceram.Soc., 1966, vol. 49, No. 12, p. 679-680.
1173 | 1.185 | Toyuki H. and Imaoka M., Viscous behavior of K2O-B2O3 and KF-B2O3 system glasses, J.Ceram.Soc.Jpn, 1976, vol. 84, No. 4, p. 175-181.
1123 | 1.331 | Toyuki H. and Imaoka M., Viscous behavior of K2O-B2O3 and KF-B2O3 system glasses, J.Ceram.Soc.Jpn, 1976, vol. 84, No. 4, p. 175-181.
1073 | 1.5 | Toyuki H. and Imaoka M., Viscous behavior of K2O-B2O3 and KF-B2O3 system glasses, J.Ceram.Soc.Jpn, 1976, vol. 84, No. 4, p. 175-181.
1023 | 1.698 | Toyuki H. and Imaoka M., Viscous behavior of K2O-B2O3 and KF-B2O3 system glasses, J.Ceram.Soc.Jpn, 1976, vol. 84, No. 4, p. 175-181.
973 | 1.934 | Toyuki H. and Imaoka M., Viscous behavior of K2O-B2O3 and KF-B2O3 system glasses, J.Ceram.Soc.Jpn, 1976, vol. 84, No. 4, p. 175-181.
923 | 2.219 | Toyuki H. and Imaoka M., Viscous behavior of K2O-B2O3 and KF-B2O3 system glasses, J.Ceram.Soc.Jpn, 1976, vol. 84, No. 4, p. 175-181.
873 | 2.57 | Toyuki H. and Imaoka M., Viscous behavior of K2O-B2O3 and KF-B2O3 system glasses, J.Ceram.Soc.Jpn, 1976, vol. 84, No. 4, p. 175-181.