## Sheet1
temp [K] | visc [log10 Pa.s] | referencia
1698 | 4.06 | Kozu S. and Kani K., Viscosity measurements of the ternary system diopside-albite-anorthite at high temperatures., Am.Ceram.Soc.Bull., 1944, vol. 23, No. 10, p. 377-378
1673 | 4.25 | Kozu S. and Kani K., Viscosity measurements of the ternary system diopside-albite-anorthite at high temperatures., Am.Ceram.Soc.Bull., 1944, vol. 23, No. 10, p. 377-378
1648 | 4.45 | Kozu S. and Kani K., Viscosity measurements of the ternary system diopside-albite-anorthite at high temperatures., Am.Ceram.Soc.Bull., 1944, vol. 23, No. 10, p. 377-378
1623 | 4.64 | Kozu S. and Kani K., Viscosity measurements of the ternary system diopside-albite-anorthite at high temperatures., Am.Ceram.Soc.Bull., 1944, vol. 23, No. 10, p. 377-378
1598 | 4.85 | Kozu S. and Kani K., Viscosity measurements of the ternary system diopside-albite-anorthite at high temperatures., Am.Ceram.Soc.Bull., 1944, vol. 23, No. 10, p. 377-378
1573 | 5.04 | Kozu S. and Kani K., Viscosity measurements of the ternary system diopside-albite-anorthite at high temperatures., Am.Ceram.Soc.Bull., 1944, vol. 23, No. 10, p. 377-378
1698 | 4.06 | Kani K., Viscosity phenomena of the system KAlSi3O8-NaAlSi3O8 and of perthite at high temperatures, Proc.Imper.Acad.Tokyo, 1935, vol. 11, No. 8, p. 334-336. Kani K., Viscosity phenomena of the system KAlSi3O8-NaAlSi3O8 and of perthite at high temperatures., Am.Ceram.Soc.Bull., 1944, vol. 23, No. 10, p. 375-377
1673 | 4.25 | Kani K., Viscosity phenomena of the system KAlSi3O8-NaAlSi3O8 and of perthite at high temperatures, Proc.Imper.Acad.Tokyo, 1935, vol. 11, No. 8, p. 334-336. Kani K., Viscosity phenomena of the system KAlSi3O8-NaAlSi3O8 and of perthite at high temperatures., Am.Ceram.Soc.Bull., 1944, vol. 23, No. 10, p. 375-377
1648 | 4.45 | Kani K., Viscosity phenomena of the system KAlSi3O8-NaAlSi3O8 and of perthite at high temperatures, Proc.Imper.Acad.Tokyo, 1935, vol. 11, No. 8, p. 334-336. Kani K., Viscosity phenomena of the system KAlSi3O8-NaAlSi3O8 and of perthite at high temperatures., Am.Ceram.Soc.Bull., 1944, vol. 23, No. 10, p. 375-377
1623 | 4.64 | Kani K., Viscosity phenomena of the system KAlSi3O8-NaAlSi3O8 and of perthite at high temperatures, Proc.Imper.Acad.Tokyo, 1935, vol. 11, No. 8, p. 334-336. Kani K., Viscosity phenomena of the system KAlSi3O8-NaAlSi3O8 and of perthite at high temperatures., Am.Ceram.Soc.Bull., 1944, vol. 23, No. 10, p. 375-377
1598 | 4.85 | Kani K., Viscosity phenomena of the system KAlSi3O8-NaAlSi3O8 and of perthite at high temperatures, Proc.Imper.Acad.Tokyo, 1935, vol. 11, No. 8, p. 334-336. Kani K., Viscosity phenomena of the system KAlSi3O8-NaAlSi3O8 and of perthite at high temperatures., Am.Ceram.Soc.Bull., 1944, vol. 23, No. 10, p. 375-377
1573 | 5.04 | Kani K., Viscosity phenomena of the system KAlSi3O8-NaAlSi3O8 and of perthite at high temperatures, Proc.Imper.Acad.Tokyo, 1935, vol. 11, No. 8, p. 334-336. Kani K., Viscosity phenomena of the system KAlSi3O8-NaAlSi3O8 and of perthite at high temperatures., Am.Ceram.Soc.Bull., 1944, vol. 23, No. 10, p. 375-377
1099 | 11.8 | Hummel W. and Arndt J., Variation of viscosity with temperature and composition in the plagioclase system, Contrib.Mineral.Petrol., 1985, vol. 90, No. 1, p. 83-92
1123 | 11.26 | Hummel W. and Arndt J., Variation of viscosity with temperature and composition in the plagioclase system, Contrib.Mineral.Petrol., 1985, vol. 90, No. 1, p. 83-92
1123 | 11.2 | Hummel W. and Arndt J., Variation of viscosity with temperature and composition in the plagioclase system, Contrib.Mineral.Petrol., 1985, vol. 90, No. 1, p. 83-92
1153 | 10.78 | Hummel W. and Arndt J., Variation of viscosity with temperature and composition in the plagioclase system, Contrib.Mineral.Petrol., 1985, vol. 90, No. 1, p. 83-92
1173 | 10.37 | Hummel W. and Arndt J., Variation of viscosity with temperature and composition in the plagioclase system, Contrib.Mineral.Petrol., 1985, vol. 90, No. 1, p. 83-92
1173 | 10.4 | Hummel W. and Arndt J., Variation of viscosity with temperature and composition in the plagioclase system, Contrib.Mineral.Petrol., 1985, vol. 90, No. 1, p. 83-92
1183 | 9.95 | Hummel W. and Arndt J., Variation of viscosity with temperature and composition in the plagioclase system, Contrib.Mineral.Petrol., 1985, vol. 90, No. 1, p. 83-92
1222 | 9.39 | Hummel W. and Arndt J., Variation of viscosity with temperature and composition in the plagioclase system, Contrib.Mineral.Petrol., 1985, vol. 90, No. 1, p. 83-92
1223 | 9.33 | Hummel W. and Arndt J., Variation of viscosity with temperature and composition in the plagioclase system, Contrib.Mineral.Petrol., 1985, vol. 90, No. 1, p. 83-92
1248 | 8.98 | Hummel W. and Arndt J., Variation of viscosity with temperature and composition in the plagioclase system, Contrib.Mineral.Petrol., 1985, vol. 90, No. 1, p. 83-92
1433 | 6.50461 | Urbain G., Bottinga Y. and Richet P., Viscosity of liquid silica, silicates and alumino-silicates, Geochim.Cosmochim.Acta, 1982, vol. 46, No. 6, p. 1061-1072
1500 | 5.84014 | Urbain G., Bottinga Y. and Richet P., Viscosity of liquid silica, silicates and alumino-silicates, Geochim.Cosmochim.Acta, 1982, vol. 46, No. 6, p. 1061-1072
1565 | 5.20607 | Urbain G., Bottinga Y. and Richet P., Viscosity of liquid silica, silicates and alumino-silicates, Geochim.Cosmochim.Acta, 1982, vol. 46, No. 6, p. 1061-1072
1612 | 4.74137 | Urbain G., Bottinga Y. and Richet P., Viscosity of liquid silica, silicates and alumino-silicates, Geochim.Cosmochim.Acta, 1982, vol. 46, No. 6, p. 1061-1072
1682 | 4.18982 | Urbain G., Bottinga Y. and Richet P., Viscosity of liquid silica, silicates and alumino-silicates, Geochim.Cosmochim.Acta, 1982, vol. 46, No. 6, p. 1061-1072
1710 | 3.94661 | Urbain G., Bottinga Y. and Richet P., Viscosity of liquid silica, silicates and alumino-silicates, Geochim.Cosmochim.Acta, 1982, vol. 46, No. 6, p. 1061-1072
1761 | 3.62524 | Urbain G., Bottinga Y. and Richet P., Viscosity of liquid silica, silicates and alumino-silicates, Geochim.Cosmochim.Acta, 1982, vol. 46, No. 6, p. 1061-1072
1811 | 3.28996 | Urbain G., Bottinga Y. and Richet P., Viscosity of liquid silica, silicates and alumino-silicates, Geochim.Cosmochim.Acta, 1982, vol. 46, No. 6, p. 1061-1072
1856 | 2.96945 | Urbain G., Bottinga Y. and Richet P., Viscosity of liquid silica, silicates and alumino-silicates, Geochim.Cosmochim.Acta, 1982, vol. 46, No. 6, p. 1061-1072
1887 | 2.84568 | Urbain G., Bottinga Y. and Richet P., Viscosity of liquid silica, silicates and alumino-silicates, Geochim.Cosmochim.Acta, 1982, vol. 46, No. 6, p. 1061-1072
1924 | 2.64069 | Urbain G., Bottinga Y. and Richet P., Viscosity of liquid silica, silicates and alumino-silicates, Geochim.Cosmochim.Acta, 1982, vol. 46, No. 6, p. 1061-1072
1940 | 2.52908 | Urbain G., Bottinga Y. and Richet P., Viscosity of liquid silica, silicates and alumino-silicates, Geochim.Cosmochim.Acta, 1982, vol. 46, No. 6, p. 1061-1072
1993 | 2.28761 | Urbain G., Bottinga Y. and Richet P., Viscosity of liquid silica, silicates and alumino-silicates, Geochim.Cosmochim.Acta, 1982, vol. 46, No. 6, p. 1061-1072
2003 | 2.22551 | Urbain G., Bottinga Y. and Richet P., Viscosity of liquid silica, silicates and alumino-silicates, Geochim.Cosmochim.Acta, 1982, vol. 46, No. 6, p. 1061-1072
1730 | 2.226808 | N`Dala I., Cambier F., Anseau M.R. and Urbain G., Viscosity of liquid feldspars. I. Viscosity measurements., Trans.J.Brit.Cer.Soc., 1981, vol. 83, No. 4, p. 105-107
1730 | 2.20075 | N`Dala I., Cambier F., Anseau M.R. and Urbain G., Viscosity of liquid feldspars. I. Viscosity measurements., Trans.J.Brit.Cer.Soc., 1981, vol. 83, No. 4, p. 105-107
1667 | 2.639388 | N`Dala I., Cambier F., Anseau M.R. and Urbain G., Viscosity of liquid feldspars. I. Viscosity measurements., Trans.J.Brit.Cer.Soc., 1981, vol. 83, No. 4, p. 105-107
1614 | 2.630702 | N`Dala I., Cambier F., Anseau M.R. and Urbain G., Viscosity of liquid feldspars. I. Viscosity measurements., Trans.J.Brit.Cer.Soc., 1981, vol. 83, No. 4, p. 105-107
1583 | 2.969452 | N`Dala I., Cambier F., Anseau M.R. and Urbain G., Viscosity of liquid feldspars. I. Viscosity measurements., Trans.J.Brit.Cer.Soc., 1981, vol. 83, No. 4, p. 105-107
1566 | 3.203971 | N`Dala I., Cambier F., Anseau M.R. and Urbain G., Viscosity of liquid feldspars. I. Viscosity measurements., Trans.J.Brit.Cer.Soc., 1981, vol. 83, No. 4, p. 105-107
1468 | 3.625236 | N`Dala I., Cambier F., Anseau M.R. and Urbain G., Viscosity of liquid feldspars. I. Viscosity measurements., Trans.J.Brit.Cer.Soc., 1981, vol. 83, No. 4, p. 105-107
1437 | 3.946614 | N`Dala I., Cambier F., Anseau M.R. and Urbain G., Viscosity of liquid feldspars. I. Viscosity measurements., Trans.J.Brit.Cer.Soc., 1981, vol. 83, No. 4, p. 105-107
1409 | 4.189819 | N`Dala I., Cambier F., Anseau M.R. and Urbain G., Viscosity of liquid feldspars. I. Viscosity measurements., Trans.J.Brit.Cer.Soc., 1981, vol. 83, No. 4, p. 105-107
1339 | 4.745716 | N`Dala I., Cambier F., Anseau M.R. and Urbain G., Viscosity of liquid feldspars. I. Viscosity measurements., Trans.J.Brit.Cer.Soc., 1981, vol. 83, No. 4, p. 105-107
1292 | 5.206068 | N`Dala I., Cambier F., Anseau M.R. and Urbain G., Viscosity of liquid feldspars. I. Viscosity measurements., Trans.J.Brit.Cer.Soc., 1981, vol. 83, No. 4, p. 105-107
1227 | 5.84013809 | N`Dala I., Cambier F., Anseau M.R. and Urbain G., Viscosity of liquid feldspars. I. Viscosity measurements., Trans.J.Brit.Cer.Soc., 1981, vol. 83, No. 4, p. 105-107
1160 | 6.504609 | N`Dala I., Cambier F., Anseau M.R. and Urbain G., Viscosity of liquid feldspars. I. Viscosity measurements., Trans.J.Brit.Cer.Soc., 1981, vol. 83, No. 4, p. 105-107
1246 | 8.78 | Cranmer D. and Uhlmann D.R., Viscosity of liquid albite, a network material, J.Non-Cryst.Solids, 1981, vol. 45, No. 2, p. 283-288
1238 | 8.78 | Cranmer D. and Uhlmann D.R., Viscosity of liquid albite, a network material, J.Non-Cryst.Solids, 1981, vol. 45, No. 2, p. 283-288
1236 | 8.64 | Cranmer D. and Uhlmann D.R., Viscosity of liquid albite, a network material, J.Non-Cryst.Solids, 1981, vol. 45, No. 2, p. 283-288
1226 | 8.75 | Cranmer D. and Uhlmann D.R., Viscosity of liquid albite, a network material, J.Non-Cryst.Solids, 1981, vol. 45, No. 2, p. 283-288
1216 | 9.12 | Cranmer D. and Uhlmann D.R., Viscosity of liquid albite, a network material, J.Non-Cryst.Solids, 1981, vol. 45, No. 2, p. 283-288
1212 | 8.98 | Cranmer D. and Uhlmann D.R., Viscosity of liquid albite, a network material, J.Non-Cryst.Solids, 1981, vol. 45, No. 2, p. 283-288
1196 | 9.23 | Cranmer D. and Uhlmann D.R., Viscosity of liquid albite, a network material, J.Non-Cryst.Solids, 1981, vol. 45, No. 2, p. 283-288
1196 | 9.34 | Cranmer D. and Uhlmann D.R., Viscosity of liquid albite, a network material, J.Non-Cryst.Solids, 1981, vol. 45, No. 2, p. 283-288
1184 | 9.56 | Cranmer D. and Uhlmann D.R., Viscosity of liquid albite, a network material, J.Non-Cryst.Solids, 1981, vol. 45, No. 2, p. 283-288
1182 | 9.67 | Cranmer D. and Uhlmann D.R., Viscosity of liquid albite, a network material, J.Non-Cryst.Solids, 1981, vol. 45, No. 2, p. 283-288
1176 | 9.78 | Cranmer D. and Uhlmann D.R., Viscosity of liquid albite, a network material, J.Non-Cryst.Solids, 1981, vol. 45, No. 2, p. 283-288
1168 | 9.84 | Cranmer D. and Uhlmann D.R., Viscosity of liquid albite, a network material, J.Non-Cryst.Solids, 1981, vol. 45, No. 2, p. 283-288
1164 | 9.61 | Cranmer D. and Uhlmann D.R., Viscosity of liquid albite, a network material, J.Non-Cryst.Solids, 1981, vol. 45, No. 2, p. 283-288
1152 | 9.84 | Cranmer D. and Uhlmann D.R., Viscosity of liquid albite, a network material, J.Non-Cryst.Solids, 1981, vol. 45, No. 2, p. 283-288
1141 | 10.07 | Cranmer D. and Uhlmann D.R., Viscosity of liquid albite, a network material, J.Non-Cryst.Solids, 1981, vol. 45, No. 2, p. 283-288
1139 | 10.32 | Cranmer D. and Uhlmann D.R., Viscosity of liquid albite, a network material, J.Non-Cryst.Solids, 1981, vol. 45, No. 2, p. 283-288
1131 | 10.26 | Cranmer D. and Uhlmann D.R., Viscosity of liquid albite, a network material, J.Non-Cryst.Solids, 1981, vol. 45, No. 2, p. 283-288
1121 | 10.55 | Cranmer D. and Uhlmann D.R., Viscosity of liquid albite, a network material, J.Non-Cryst.Solids, 1981, vol. 45, No. 2, p. 283-288
1118 | 10.66 | Cranmer D. and Uhlmann D.R., Viscosity of liquid albite, a network material, J.Non-Cryst.Solids, 1981, vol. 45, No. 2, p. 283-288
1111 | 10.66 | Cranmer D. and Uhlmann D.R., Viscosity of liquid albite, a network material, J.Non-Cryst.Solids, 1981, vol. 45, No. 2, p. 283-288
1103 | 10.86 | Cranmer D. and Uhlmann D.R., Viscosity of liquid albite, a network material, J.Non-Cryst.Solids, 1981, vol. 45, No. 2, p. 283-288
1095 | 10.94 | Cranmer D. and Uhlmann D.R., Viscosity of liquid albite, a network material, J.Non-Cryst.Solids, 1981, vol. 45, No. 2, p. 283-288
1091 | 10.84 | Cranmer D. and Uhlmann D.R., Viscosity of liquid albite, a network material, J.Non-Cryst.Solids, 1981, vol. 45, No. 2, p. 283-288
1087 | 11.13 | Cranmer D. and Uhlmann D.R., Viscosity of liquid albite, a network material, J.Non-Cryst.Solids, 1981, vol. 45, No. 2, p. 283-288
1076 | 11.16 | Cranmer D. and Uhlmann D.R., Viscosity of liquid albite, a network material, J.Non-Cryst.Solids, 1981, vol. 45, No. 2, p. 283-288
1074 | 11.44 | Cranmer D. and Uhlmann D.R., Viscosity of liquid albite, a network material, J.Non-Cryst.Solids, 1981, vol. 45, No. 2, p. 283-288
1070 | 11.35 | Cranmer D. and Uhlmann D.R., Viscosity of liquid albite, a network material, J.Non-Cryst.Solids, 1981, vol. 45, No. 2, p. 283-288
2659.574 | 0.31 | Neuville D.R. and Richet P., Viscosity and entropy of liquid mixtures in the SiO2-Al2O3-CaO-MgO system., Riv.Staz.Sper.Vetro, 1990, vol. 20, No. 6, p. 213-220
2493.766 | 0.58 | Neuville D.R. and Richet P., Viscosity and entropy of liquid mixtures in the SiO2-Al2O3-CaO-MgO system., Riv.Staz.Sper.Vetro, 1990, vol. 20, No. 6, p. 213-220
2364.066 | 0.99 | Neuville D.R. and Richet P., Viscosity and entropy of liquid mixtures in the SiO2-Al2O3-CaO-MgO system., Riv.Staz.Sper.Vetro, 1990, vol. 20, No. 6, p. 213-220
2217.295 | 1.53 | Neuville D.R. and Richet P., Viscosity and entropy of liquid mixtures in the SiO2-Al2O3-CaO-MgO system., Riv.Staz.Sper.Vetro, 1990, vol. 20, No. 6, p. 213-220
1945.525 | 2.48 | Neuville D.R. and Richet P., Viscosity and entropy of liquid mixtures in the SiO2-Al2O3-CaO-MgO system., Riv.Staz.Sper.Vetro, 1990, vol. 20, No. 6, p. 213-220
1855.288 | 3.03 | Neuville D.R. and Richet P., Viscosity and entropy of liquid mixtures in the SiO2-Al2O3-CaO-MgO system., Riv.Staz.Sper.Vetro, 1990, vol. 20, No. 6, p. 213-220
1805.054 | 3.38 | Neuville D.R. and Richet P., Viscosity and entropy of liquid mixtures in the SiO2-Al2O3-CaO-MgO system., Riv.Staz.Sper.Vetro, 1990, vol. 20, No. 6, p. 213-220
1763.668 | 3.65 | Neuville D.R. and Richet P., Viscosity and entropy of liquid mixtures in the SiO2-Al2O3-CaO-MgO system., Riv.Staz.Sper.Vetro, 1990, vol. 20, No. 6, p. 213-220
1694.915 | 4.01 | Neuville D.R. and Richet P., Viscosity and entropy of liquid mixtures in the SiO2-Al2O3-CaO-MgO system., Riv.Staz.Sper.Vetro, 1990, vol. 20, No. 6, p. 213-220
1652.893 | 4.39 | Neuville D.R. and Richet P., Viscosity and entropy of liquid mixtures in the SiO2-Al2O3-CaO-MgO system., Riv.Staz.Sper.Vetro, 1990, vol. 20, No. 6, p. 213-220
1550.388 | 5.2 | Neuville D.R. and Richet P., Viscosity and entropy of liquid mixtures in the SiO2-Al2O3-CaO-MgO system., Riv.Staz.Sper.Vetro, 1990, vol. 20, No. 6, p. 213-220
1503.759 | 5.69 | Neuville D.R. and Richet P., Viscosity and entropy of liquid mixtures in the SiO2-Al2O3-CaO-MgO system., Riv.Staz.Sper.Vetro, 1990, vol. 20, No. 6, p. 213-220
1447.178 | 6.24 | Neuville D.R. and Richet P., Viscosity and entropy of liquid mixtures in the SiO2-Al2O3-CaO-MgO system., Riv.Staz.Sper.Vetro, 1990, vol. 20, No. 6, p. 213-220
1396.648 | 6.78 | Neuville D.R. and Richet P., Viscosity and entropy of liquid mixtures in the SiO2-Al2O3-CaO-MgO system., Riv.Staz.Sper.Vetro, 1990, vol. 20, No. 6, p. 213-220
1349.528 | 7.41 | Neuville D.R. and Richet P., Viscosity and entropy of liquid mixtures in the SiO2-Al2O3-CaO-MgO system., Riv.Staz.Sper.Vetro, 1990, vol. 20, No. 6, p. 213-220
1300.39 | 8.12 | Neuville D.R. and Richet P., Viscosity and entropy of liquid mixtures in the SiO2-Al2O3-CaO-MgO system., Riv.Staz.Sper.Vetro, 1990, vol. 20, No. 6, p. 213-220
1246.883 | 8.88 | Neuville D.R. and Richet P., Viscosity and entropy of liquid mixtures in the SiO2-Al2O3-CaO-MgO system., Riv.Staz.Sper.Vetro, 1990, vol. 20, No. 6, p. 213-220
1197.605 | 9.72 | Neuville D.R. and Richet P., Viscosity and entropy of liquid mixtures in the SiO2-Al2O3-CaO-MgO system., Riv.Staz.Sper.Vetro, 1990, vol. 20, No. 6, p. 213-220
1149.425 | 10.62 | Neuville D.R. and Richet P., Viscosity and entropy of liquid mixtures in the SiO2-Al2O3-CaO-MgO system., Riv.Staz.Sper.Vetro, 1990, vol. 20, No. 6, p. 213-220
1097.695 | 11.68 | Neuville D.R. and Richet P., Viscosity and entropy of liquid mixtures in the SiO2-Al2O3-CaO-MgO system., Riv.Staz.Sper.Vetro, 1990, vol. 20, No. 6, p. 213-220
1048.218 | 12.77 | Neuville D.R. and Richet P., Viscosity and entropy of liquid mixtures in the SiO2-Al2O3-CaO-MgO system., Riv.Staz.Sper.Vetro, 1990, vol. 20, No. 6, p. 213-220
1694.915 | 4.12 | Cranmer D. and Uhlmann D.R., Viscosities in the system albite-anorthite, J.Geophys.Res., 1981, vol. 86, No. B9, p. 7951-7956
1666.667 | 4.31 | Cranmer D. and Uhlmann D.R., Viscosities in the system albite-anorthite, J.Geophys.Res., 1981, vol. 86, No. B9, p. 7951-7956
1642.036 | 4.48 | Cranmer D. and Uhlmann D.R., Viscosities in the system albite-anorthite, J.Geophys.Res., 1981, vol. 86, No. B9, p. 7951-7956
1623.377 | 4.61 | Cranmer D. and Uhlmann D.R., Viscosities in the system albite-anorthite, J.Geophys.Res., 1981, vol. 86, No. B9, p. 7951-7956
1594.896 | 4.87 | Cranmer D. and Uhlmann D.R., Viscosities in the system albite-anorthite, J.Geophys.Res., 1981, vol. 86, No. B9, p. 7951-7956
1567.398 | 5.03 | Cranmer D. and Uhlmann D.R., Viscosities in the system albite-anorthite, J.Geophys.Res., 1981, vol. 86, No. B9, p. 7951-7956
1248.439 | 8.82 | Cranmer D. and Uhlmann D.R., Viscosities in the system albite-anorthite, J.Geophys.Res., 1981, vol. 86, No. B9, p. 7951-7956
1239.157 | 8.82 | Cranmer D. and Uhlmann D.R., Viscosities in the system albite-anorthite, J.Geophys.Res., 1981, vol. 86, No. B9, p. 7951-7956
1226.994 | 8.79 | Cranmer D. and Uhlmann D.R., Viscosities in the system albite-anorthite, J.Geophys.Res., 1981, vol. 86, No. B9, p. 7951-7956
1216.545 | 9.12 | Cranmer D. and Uhlmann D.R., Viscosities in the system albite-anorthite, J.Geophys.Res., 1981, vol. 86, No. B9, p. 7951-7956
1209.19 | 9.08 | Cranmer D. and Uhlmann D.R., Viscosities in the system albite-anorthite, J.Geophys.Res., 1981, vol. 86, No. B9, p. 7951-7956
1197.605 | 9.31 | Cranmer D. and Uhlmann D.R., Viscosities in the system albite-anorthite, J.Geophys.Res., 1981, vol. 86, No. B9, p. 7951-7956
1183.432 | 9.57 | Cranmer D. and Uhlmann D.R., Viscosities in the system albite-anorthite, J.Geophys.Res., 1981, vol. 86, No. B9, p. 7951-7956
1175.088 | 9.8 | Cranmer D. and Uhlmann D.R., Viscosities in the system albite-anorthite, J.Geophys.Res., 1981, vol. 86, No. B9, p. 7951-7956
1168.224 | 9.77 | Cranmer D. and Uhlmann D.R., Viscosities in the system albite-anorthite, J.Geophys.Res., 1981, vol. 86, No. B9, p. 7951-7956
1165.501 | 9.61 | Cranmer D. and Uhlmann D.R., Viscosities in the system albite-anorthite, J.Geophys.Res., 1981, vol. 86, No. B9, p. 7951-7956
1153.403 | 9.84 | Cranmer D. and Uhlmann D.R., Viscosities in the system albite-anorthite, J.Geophys.Res., 1981, vol. 86, No. B9, p. 7951-7956
1142.857 | 10.03 | Cranmer D. and Uhlmann D.R., Viscosities in the system albite-anorthite, J.Geophys.Res., 1981, vol. 86, No. B9, p. 7951-7956
1140.251 | 10.29 | Cranmer D. and Uhlmann D.R., Viscosities in the system albite-anorthite, J.Geophys.Res., 1981, vol. 86, No. B9, p. 7951-7956
1132.503 | 10.33 | Cranmer D. and Uhlmann D.R., Viscosities in the system albite-anorthite, J.Geophys.Res., 1981, vol. 86, No. B9, p. 7951-7956
1118.568 | 10.56 | Cranmer D. and Uhlmann D.R., Viscosities in the system albite-anorthite, J.Geophys.Res., 1981, vol. 86, No. B9, p. 7951-7956
1114.827 | 10.69 | Cranmer D. and Uhlmann D.R., Viscosities in the system albite-anorthite, J.Geophys.Res., 1981, vol. 86, No. B9, p. 7951-7956
1103.753 | 10.85 | Cranmer D. and Uhlmann D.R., Viscosities in the system albite-anorthite, J.Geophys.Res., 1981, vol. 86, No. B9, p. 7951-7956
1096.491 | 10.95 | Cranmer D. and Uhlmann D.R., Viscosities in the system albite-anorthite, J.Geophys.Res., 1981, vol. 86, No. B9, p. 7951-7956
1088.139 | 10.82 | Cranmer D. and Uhlmann D.R., Viscosities in the system albite-anorthite, J.Geophys.Res., 1981, vol. 86, No. B9, p. 7951-7956
1086.957 | 11.14 | Cranmer D. and Uhlmann D.R., Viscosities in the system albite-anorthite, J.Geophys.Res., 1981, vol. 86, No. B9, p. 7951-7956
1075.269 | 11.54 | Cranmer D. and Uhlmann D.R., Viscosities in the system albite-anorthite, J.Geophys.Res., 1981, vol. 86, No. B9, p. 7951-7956
1074.114 | 11.18 | Cranmer D. and Uhlmann D.R., Viscosities in the system albite-anorthite, J.Geophys.Res., 1981, vol. 86, No. B9, p. 7951-7956
1068.376 | 11.41 | Cranmer D. and Uhlmann D.R., Viscosities in the system albite-anorthite, J.Geophys.Res., 1981, vol. 86, No. B9, p. 7951-7956
1573 | 4.69 | Stein D.J. and Spera F.J., Experimental rheometry of melts and supercooled liquids in the system NaAlSiO4-SiO2: implications for structure and dynamics, Am.Mineral., 1993, vol. 78, No. 7-8, p. 710-723
1548 | 4.81 | Stein D.J. and Spera F.J., Experimental rheometry of melts and supercooled liquids in the system NaAlSiO4-SiO2: implications for structure and dynamics, Am.Mineral., 1993, vol. 78, No. 7-8, p. 710-723
1523 | 5.08 | Stein D.J. and Spera F.J., Experimental rheometry of melts and supercooled liquids in the system NaAlSiO4-SiO2: implications for structure and dynamics, Am.Mineral., 1993, vol. 78, No. 7-8, p. 710-723
1498 | 5.33 | Stein D.J. and Spera F.J., Experimental rheometry of melts and supercooled liquids in the system NaAlSiO4-SiO2: implications for structure and dynamics, Am.Mineral., 1993, vol. 78, No. 7-8, p. 710-723
1473 | 5.59 | Stein D.J. and Spera F.J., Experimental rheometry of melts and supercooled liquids in the system NaAlSiO4-SiO2: implications for structure and dynamics, Am.Mineral., 1993, vol. 78, No. 7-8, p. 710-723
1448 | 5.86 | Stein D.J. and Spera F.J., Experimental rheometry of melts and supercooled liquids in the system NaAlSiO4-SiO2: implications for structure and dynamics, Am.Mineral., 1993, vol. 78, No. 7-8, p. 710-723
1423 | 6.13 | Stein D.J. and Spera F.J., Experimental rheometry of melts and supercooled liquids in the system NaAlSiO4-SiO2: implications for structure and dynamics, Am.Mineral., 1993, vol. 78, No. 7-8, p. 710-723
1398 | 6.45 | Stein D.J. and Spera F.J., Experimental rheometry of melts and supercooled liquids in the system NaAlSiO4-SiO2: implications for structure and dynamics, Am.Mineral., 1993, vol. 78, No. 7-8, p. 710-723
1373 | 6.78 | Stein D.J. and Spera F.J., Experimental rheometry of melts and supercooled liquids in the system NaAlSiO4-SiO2: implications for structure and dynamics, Am.Mineral., 1993, vol. 78, No. 7-8, p. 710-723
1353 | 7.05 | Stein D.J. and Spera F.J., Experimental rheometry of melts and supercooled liquids in the system NaAlSiO4-SiO2: implications for structure and dynamics, Am.Mineral., 1993, vol. 78, No. 7-8, p. 710-723
1333 | 7.32 | Stein D.J. and Spera F.J., Experimental rheometry of melts and supercooled liquids in the system NaAlSiO4-SiO2: implications for structure and dynamics, Am.Mineral., 1993, vol. 78, No. 7-8, p. 710-723
996.9 | 14.48 | Sipp A., Bottinga Y. and Richet P., New high viscosity data for 3D network liquids and new correlations between old parameters, J.Non-Cryst.Solids, 2001, vol. 288, No. 1-3, p. 166-174
1017.5 | 13.88 | Sipp A., Bottinga Y. and Richet P., New high viscosity data for 3D network liquids and new correlations between old parameters, J.Non-Cryst.Solids, 2001, vol. 288, No. 1-3, p. 166-174
1047.7 | 13.01 | Sipp A., Bottinga Y. and Richet P., New high viscosity data for 3D network liquids and new correlations between old parameters, J.Non-Cryst.Solids, 2001, vol. 288, No. 1-3, p. 166-174
1062.4 | 12.6 | Sipp A., Bottinga Y. and Richet P., New high viscosity data for 3D network liquids and new correlations between old parameters, J.Non-Cryst.Solids, 2001, vol. 288, No. 1-3, p. 166-174
1072.2 | 12.37 | Sipp A., Bottinga Y. and Richet P., New high viscosity data for 3D network liquids and new correlations between old parameters, J.Non-Cryst.Solids, 2001, vol. 288, No. 1-3, p. 166-174
1077.8 | 12.12 | Sipp A., Bottinga Y. and Richet P., New high viscosity data for 3D network liquids and new correlations between old parameters, J.Non-Cryst.Solids, 2001, vol. 288, No. 1-3, p. 166-174
1078.6 | 12.14 | Sipp A., Bottinga Y. and Richet P., New high viscosity data for 3D network liquids and new correlations between old parameters, J.Non-Cryst.Solids, 2001, vol. 288, No. 1-3, p. 166-174
1082.3 | 12.08 | Sipp A., Bottinga Y. and Richet P., New high viscosity data for 3D network liquids and new correlations between old parameters, J.Non-Cryst.Solids, 2001, vol. 288, No. 1-3, p. 166-174
1093.2 | 11.81 | Sipp A., Bottinga Y. and Richet P., New high viscosity data for 3D network liquids and new correlations between old parameters, J.Non-Cryst.Solids, 2001, vol. 288, No. 1-3, p. 166-174
1103.3 | 11.56 | Sipp A., Bottinga Y. and Richet P., New high viscosity data for 3D network liquids and new correlations between old parameters, J.Non-Cryst.Solids, 2001, vol. 288, No. 1-3, p. 166-174
1114.1 | 11.32 | Sipp A., Bottinga Y. and Richet P., New high viscosity data for 3D network liquids and new correlations between old parameters, J.Non-Cryst.Solids, 2001, vol. 288, No. 1-3, p. 166-174
1123.9 | 11.11 | Sipp A., Bottinga Y. and Richet P., New high viscosity data for 3D network liquids and new correlations between old parameters, J.Non-Cryst.Solids, 2001, vol. 288, No. 1-3, p. 166-174
1133.9 | 10.88 | Sipp A., Bottinga Y. and Richet P., New high viscosity data for 3D network liquids and new correlations between old parameters, J.Non-Cryst.Solids, 2001, vol. 288, No. 1-3, p. 166-174
1145.2 | 10.65 | Sipp A., Bottinga Y. and Richet P., New high viscosity data for 3D network liquids and new correlations between old parameters, J.Non-Cryst.Solids, 2001, vol. 288, No. 1-3, p. 166-174
1155.3 | 10.45 | Sipp A., Bottinga Y. and Richet P., New high viscosity data for 3D network liquids and new correlations between old parameters, J.Non-Cryst.Solids, 2001, vol. 288, No. 1-3, p. 166-174
1171.2 | 10.15 | Sipp A., Bottinga Y. and Richet P., New high viscosity data for 3D network liquids and new correlations between old parameters, J.Non-Cryst.Solids, 2001, vol. 288, No. 1-3, p. 166-174
1186.3 | 9.89 | Sipp A., Bottinga Y. and Richet P., New high viscosity data for 3D network liquids and new correlations between old parameters, J.Non-Cryst.Solids, 2001, vol. 288, No. 1-3, p. 166-174
1198.6 | 9.65 | Sipp A., Bottinga Y. and Richet P., New high viscosity data for 3D network liquids and new correlations between old parameters, J.Non-Cryst.Solids, 2001, vol. 288, No. 1-3, p. 166-174
1212.8 | 9.41 | Sipp A., Bottinga Y. and Richet P., New high viscosity data for 3D network liquids and new correlations between old parameters, J.Non-Cryst.Solids, 2001, vol. 288, No. 1-3, p. 166-174
1227.6 | 9.16 | Sipp A., Bottinga Y. and Richet P., New high viscosity data for 3D network liquids and new correlations between old parameters, J.Non-Cryst.Solids, 2001, vol. 288, No. 1-3, p. 166-174
1243.1 | 8.91 | Sipp A., Bottinga Y. and Richet P., New high viscosity data for 3D network liquids and new correlations between old parameters, J.Non-Cryst.Solids, 2001, vol. 288, No. 1-3, p. 166-174
1095 | 11.76 | Sipp A. and Richet P., Equivalence of volume, enthalpy and viscosity relaxation kinetics in glass-forming silicate liquids, J.Non-Cryst.Solids, 2002, vol. 298, No. 2-3, p. 202-212
1096 | 11.74 | Sipp A. and Richet P., Equivalence of volume, enthalpy and viscosity relaxation kinetics in glass-forming silicate liquids, J.Non-Cryst.Solids, 2002, vol. 298, No. 2-3, p. 202-212
1097 | 11.71 | Sipp A. and Richet P., Equivalence of volume, enthalpy and viscosity relaxation kinetics in glass-forming silicate liquids, J.Non-Cryst.Solids, 2002, vol. 298, No. 2-3, p. 202-212
1146.6 | 10.18 | Romano C., Poe B., Mincione V., Hess K.U. and Dingwell D.B., The viscosities of dry and hydrous XAlSi3O8 (X = Li, Na, K, Ca0.5, Mg0.5) melts., Chem.Geol., 2001, vol. 174, p. 115-132
1117.3 | 10.83 | Romano C., Poe B., Mincione V., Hess K.U. and Dingwell D.B., The viscosities of dry and hydrous XAlSi3O8 (X = Li, Na, K, Ca0.5, Mg0.5) melts., Chem.Geol., 2001, vol. 174, p. 115-132
1194.1 | 9.35 | Romano C., Poe B., Mincione V., Hess K.U. and Dingwell D.B., The viscosities of dry and hydrous XAlSi3O8 (X = Li, Na, K, Ca0.5, Mg0.5) melts., Chem.Geol., 2001, vol. 174, p. 115-132
1894 | 2.716 | Toplis M.J., Dingwell D.B., Hess K.-U. and Lenci T., Viscosity, fragility, and configurational entropy of melts along the join SiO2-NaAlSiO4, Am.Mineral., 1997, vol. 82, p. 979-990
1869 | 2.855 | Toplis M.J., Dingwell D.B., Hess K.-U. and Lenci T., Viscosity, fragility, and configurational entropy of melts along the join SiO2-NaAlSiO4, Am.Mineral., 1997, vol. 82, p. 979-990
1820 | 3.152 | Toplis M.J., Dingwell D.B., Hess K.-U. and Lenci T., Viscosity, fragility, and configurational entropy of melts along the join SiO2-NaAlSiO4, Am.Mineral., 1997, vol. 82, p. 979-990
1770 | 3.465 | Toplis M.J., Dingwell D.B., Hess K.-U. and Lenci T., Viscosity, fragility, and configurational entropy of melts along the join SiO2-NaAlSiO4, Am.Mineral., 1997, vol. 82, p. 979-990
1721 | 3.81 | Toplis M.J., Dingwell D.B., Hess K.-U. and Lenci T., Viscosity, fragility, and configurational entropy of melts along the join SiO2-NaAlSiO4, Am.Mineral., 1997, vol. 82, p. 979-990
1672 | 4.182 | Toplis M.J., Dingwell D.B., Hess K.-U. and Lenci T., Viscosity, fragility, and configurational entropy of melts along the join SiO2-NaAlSiO4, Am.Mineral., 1997, vol. 82, p. 979-990
1622 | 4.569 | Toplis M.J., Dingwell D.B., Hess K.-U. and Lenci T., Viscosity, fragility, and configurational entropy of melts along the join SiO2-NaAlSiO4, Am.Mineral., 1997, vol. 82, p. 979-990
1180 | 9.81 | Toplis M.J., Dingwell D.B., Hess K.-U. and Lenci T., Viscosity, fragility, and configurational entropy of melts along the join SiO2-NaAlSiO4, Am.Mineral., 1997, vol. 82, p. 979-990
1166 | 10.05 | Toplis M.J., Dingwell D.B., Hess K.-U. and Lenci T., Viscosity, fragility, and configurational entropy of melts along the join SiO2-NaAlSiO4, Am.Mineral., 1997, vol. 82, p. 979-990
1148.2 | 10.38 | Toplis M.J., Dingwell D.B., Hess K.-U. and Lenci T., Viscosity, fragility, and configurational entropy of melts along the join SiO2-NaAlSiO4, Am.Mineral., 1997, vol. 82, p. 979-990
1140.3 | 10.58 | Toplis M.J., Dingwell D.B., Hess K.-U. and Lenci T., Viscosity, fragility, and configurational entropy of melts along the join SiO2-NaAlSiO4, Am.Mineral., 1997, vol. 82, p. 979-990
1121.9 | 10.95 | Toplis M.J., Dingwell D.B., Hess K.-U. and Lenci T., Viscosity, fragility, and configurational entropy of melts along the join SiO2-NaAlSiO4, Am.Mineral., 1997, vol. 82, p. 979-990
1848 | 2.999 | Scarfe C.M. and Cronin D.J., Viscosity-temperature relationships of melts at 1 atm in the system diopside-albite, Am.Mineral., 1986, vol. 71, p. 767-771.
1823 | 3.151 | Scarfe C.M. and Cronin D.J., Viscosity-temperature relationships of melts at 1 atm in the system diopside-albite, Am.Mineral., 1986, vol. 71, p. 767-771.
1798 | 3.313 | Scarfe C.M. and Cronin D.J., Viscosity-temperature relationships of melts at 1 atm in the system diopside-albite, Am.Mineral., 1986, vol. 71, p. 767-771.
1773 | 3.46 | Scarfe C.M. and Cronin D.J., Viscosity-temperature relationships of melts at 1 atm in the system diopside-albite, Am.Mineral., 1986, vol. 71, p. 767-771.
1748 | 3.624 | Scarfe C.M. and Cronin D.J., Viscosity-temperature relationships of melts at 1 atm in the system diopside-albite, Am.Mineral., 1986, vol. 71, p. 767-771.
1723 | 3.775 | Scarfe C.M. and Cronin D.J., Viscosity-temperature relationships of melts at 1 atm in the system diopside-albite, Am.Mineral., 1986, vol. 71, p. 767-771.
1698 | 3.922 | Scarfe C.M. and Cronin D.J., Viscosity-temperature relationships of melts at 1 atm in the system diopside-albite, Am.Mineral., 1986, vol. 71, p. 767-771.
1673 | 4.08 | Scarfe C.M. and Cronin D.J., Viscosity-temperature relationships of melts at 1 atm in the system diopside-albite, Am.Mineral., 1986, vol. 71, p. 767-771.